## Material_Data
Uniaxial Test |  | Biaxial Test |  | Shear Test
Strain | Stess (Mpa) | Strain | Stess (Mpa) | Strain | Stess (Mpa)
0 | 0 | 0 | 0 | 0 | 0
0.011665 | 0.085112 | 0.005654 | 0.12375 | 0.012065 | 0.139433
0.022715 | 0.140359 | 0.012419 | 0.200811 | 0.025226 | 0.227981
0.033918 | 0.188141 | 0.019286 | 0.263535 | 0.037657 | 0.297004
0.045122 | 0.22796 | 0.026454 | 0.320316 | 0.049905 | 0.356078
0.055711 | 0.264045 | 0.033725 | 0.371062 | 0.062427 | 0.408686
0.066454 | 0.299633 | 0.041096 | 0.416242 | 0.074493 | 0.456129
0.077351 | 0.329993 | 0.048164 | 0.456329 | 0.087472 | 0.498534
0.088094 | 0.35936 | 0.055535 | 0.494812 | 0.099993 | 0.54031
0.09899 | 0.388228 | 0.062805 | 0.531314 | 0.112424 | 0.577635
0.109581 | 0.41411 | 0.070277 | 0.565176 | 0.124398 | 0.613154
0.120323 | 0.439494 | 0.077547 | 0.597622 | 0.137102 | 0.646491
0.131067 | 0.463882 | 0.08512 | 0.628937 | 0.149899 | 0.678231
0.141503 | 0.487276 | 0.092491 | 0.657045 | 0.161964 | 0.708462
0.1524 | 0.508678 | 0.100064 | 0.686474 | 0.174486 | 0.736843
0.162836 | 0.529831 | 0.10784 | 0.715713 | 0.187099 | 0.76468
0.173732 | 0.550736 | 0.115412 | 0.740048 | 0.199804 | 0.791286
0.184015 | 0.570895 | 0.123188 | 0.764949 | 0.2126 | 0.816897
0.194758 | 0.590305 | 0.131265 | 0.790982 | 0.225214 | 0.841836
0.205194 | 0.610214 | 0.139444 | 0.814939 | 0.23801 | 0.866103
0.215477 | 0.628381 | 0.147522 | 0.838991 | 0.251172 | 0.889783
0.225913 | 0.646549 | 0.155802 | 0.863798 | 0.263329 | 0.912371
0.236656 | 0.664467 | 0.164283 | 0.88851 | 0.276399 | 0.935211
0.247553 | 0.683132 | 0.172664 | 0.911902 | 0.289286 | 0.957799
0.25845 | 0.700552 | 0.181348 | 0.936237 | 0.301808 | 0.979884
0.268733 | 0.717724 | 0.190032 | 0.959818 | 0.314787 | 1.001296
0.279783 | 0.734895 | 0.19922 | 0.982455 | 0.32731 | 1.022877
0.290372 | 0.75356 | 0.208308 | 1.007167 | 0.340563 | 1.044205
0.300808 | 0.769488 | 0.217497 | 1.029898 | 0.352902 | 1.065198
0.311552 | 0.78641 | 0.226685 | 1.053196 | 0.365973 | 1.086527
0.322294 | 0.801591 | 0.236176 | 1.077531 | 0.378952 | 1.108024
0.333038 | 0.819509 | 0.24587 | 1.103375 | 0.391748 | 1.129268
0.343781 | 0.835188 | 0.25516 | 1.128464 | 0.404727 | 1.150512
0.354831 | 0.85211 | 0.264955 | 1.154309 | 0.41798 | 1.172093
0.365267 | 0.868287 | 0.274849 | 1.176757 | 0.431051 | 1.193841
0.376317 | 0.88496 | 0.284745 | 1.205053 | 0.443481 | 1.213323
0.386447 | 0.900888 | 0.294842 | 1.230332 | 0.456095 | 1.237758
0.39673 | 0.91781 | 0.30494 | 1.258628 | 0.469074 | 1.261102
0.407625 | 0.933738 | 0.315138 | 1.289 | 0.48187 | 1.284613
0.418062 | 0.949914 | 0.325539 | 1.319277 | 0.494667 | 1.308378
0.428958 | 0.967085 | 0.335939 | 1.349461 | 0.507646 | 1.333149
0.439548 | 0.983013 | 0.346238 | 1.382473 | 0.520716 | 1.359179
0.449985 | 1.000433 | 0.356739 | 1.419541 | 0.533695 | 1.38563
0.460267 | 1.017853 | 0.367039 | 1.456516 | 0.545943 | 1.413845
0.471317 | 1.034279 | 0.377237 | 1.494621 | 0.558465 | 1.443234
0.4816 | 1.05145 | 0.387637 | 1.536689 | 0.57181 | 1.47422
0.492343 | 1.070115 | 0.397734 | 1.582812 | 0.584606 | 1.507053
0.502933 | 1.088531 | 0.408235 | 1.630539 | 0.597768 | 1.542572
0.51383 | 1.107195 | 0.418131 | 1.686283 | 0.610564 | 1.58058
0.523959 | 1.127851 | 0.428329 | 1.745705 | 0.62336 | 1.62139
0.534702 | 1.146267 | 0.438326 | 1.811947 | 0.635608 | 1.665726
0.544984 | 1.166674 |  |  | 0.648314 | 1.714596
0.555574 | 1.18708 |  |  | 0.660926 | 1.769177
0.56601 | 1.209728
0.576446 | 1.231379
0.587036 | 1.255269
0.597319 | 1.280156
0.607448 | 1.305541
0.617577 | 1.332915
0.628013 | 1.361784
0.638143 | 1.392891
0.648272 | 1.424994
0.658401 | 1.460831
0.66853 | 1.499653
0.67866 | 1.54196