## Corrosion potential
Specimen | MS (%) | NS (%) | Corrosion potential (mV/SCE)
M1N0 | 10 | 0 | -392
M2N1 | 8.5 | 1.5 | -89
M3N2 | 7 | 3 | -232
M4N3 | 5 | 5 | -246
M5N4 | 3 | 7 | -344
M0N5 | 0 | 10 | -408

## Corrosion results
Specimen | MS (%) | NS (%) | Polarization resistance | icorr (mA/cm2) | Corrosion rate (mm/year) | Rct (KΩ.cm2) | Rc & Rct | ndl | nc
M1N0 | 10 | 0 | 62.1 | 4.19e-05 | 0.000486 | 6000 | 6000 | 0.55 | 0.55
M2N1 | 8.5 | 1.5 | 585.82 | 4.44e-06 | 5.15e-05 | 11500 | 11500 | 0.71 | 0.6
M3N2 | 7 | 3 | 278.88 | 9.32e-06 | 0.000108 | 8500 | 8500 | 0.7 | 0.71
M4N3 | 5 | 5 | 271.44 | 9.58e-06 | 0.000144 | 7700 | 7700 | 0.65 | 0.85
M5N4 | 3 | 7 | 75.497 | 3.44e-05 | 0.000335 | 7500 | 7500 | 0.6 | 0.72
M0N5 | 0 | 10 | 25.019 | 0.0001039 | 0.001205 | 4000 | 4000 | 0.5 | 0.73