## SMT Data Report
Santam Machine Controller - Excel Report
Test File Name | E:\Santam Machine-second series\dr rasaee\1.Ttd
Section Type | RECTANGULAR
Thickness (mm) | 2
Width (mm) | 6
Gage Length (mm) | 25
Sample ID | 1
Date/Time | 2020-12-07
Test Mode | TENSILE
Test Speed (mm/min) | 10
Test Duration (Sec)
Customer Name
Operator Name
Version | 4.24
Update Version | 3568
Received Data
Extension Data (mm) | Force Data (N)
0 | 1.5
0 | 1.5
0 | 1.5
0.0002 | 1.5
0.002 | 1.5
0.0034 | 1.5
0.0064 | 1.5
0.0079 | 1.5
0.0112 | 1.5
0.0143 | 1.5
0.0157 | 1.5
0.0189 | 1
0.022 | 1
0.0237 | 1
0.0268 | 1
0.03 | 1
0.0315 | 1
0.0348 | 1
0.0365 | 1
0.0396 | 1
0.0426 | 1
0.0442 | 1
0.0475 | 1
0.0508 | 1.5
0.0523 | 1.5
0.0555 | 1.5
0.0585 | 1.5
0.0601 | 1.5
0.0633 | 1.5
0.0665 | 1.5
0.0681 | 1.5
0.0712 | 1.5
0.0728 | 1.5
0.076 | 1.5
0.0792 | 1.5
0.0807 | 1.5
0.0839 | 1.5
0.0869 | 1.5
0.0886 | 2
0.0919 | 2
0.0951 | 2
0.0966 | 2
0.0997 | 2
0.1013 | 2
0.1044 | 2
0.1077 | 2
0.1094 | 2
0.1126 | 2
0.1156 | 2
0.1171 | 2
0.1203 | 2
0.1236 | 2
0.1253 | 2
0.1284 | 2
0.1315 | 2
0.1331 | 2
0.1362 | 2
0.1379 | 2
0.1411 | 2
0.1442 | 2
0.1457 | 2
0.1489 | 2
0.1521 | 2
0.1538 | 2
0.1568 | 2
0.1599 | 2
0.1614 | 2
0.1647 | 2
0.1665 | 2
0.1697 | 2
0.1727 | 2
0.1743 | 2
0.1775 | 2
0.1807 | 2
0.1823 | 2
0.1855 | 2
0.1885 | 2
0.1902 | 2.5
0.1934 | 2.5
0.1965 | 2.5
0.198 | 2.5
0.2011 | 2.5
0.2028 | 2.5
0.206 | 2.5
0.2093 | 2.5
0.2108 | 2.5
0.2139 | 2.5
0.2171 | 2.5
0.2186 | 2.5
0.2219 | 2.5
0.2251 | 2.5
0.2268 | 2.5
0.23 | 2.5
0.2314 | 2.5
0.2345 | 2.5
0.2377 | 2.5
0.2394 | 2.5
0.2426 | 2.5
0.2457 | 2.5
0.2472 | 2.5
0.2504 | 2.5
0.2536 | 2.5
0.2552 | 2.5
0.2583 | 2.5
0.2598 | 2.5
0.2632 | 2.5
0.2664 | 2.5
0.268 | 2.5
0.2711 | 2.5
0.2742 | 2.5
0.2758 | 2.5
0.279 | 2.5
0.2822 | 2.5
0.2838 | 2.5
0.2869 | 2.5
0.2885 | 2.5
0.2918 | 2.5
0.295 | 2.5
0.2965 | 2.5
0.2998 | 2.5
0.3029 | 2.5
0.3045 | 2.5
0.3077 | 2.5
0.3109 | 2.5
0.3124 | 2.5
0.3156 | 2.5
0.3172 | 2.5
0.3203 | 2.5
0.3236 | 2.5
0.3253 | 2.5
0.3284 | 2.5
0.3315 | 2.5
0.3329 | 2.5
0.3361 | 2.5
0.3394 | 2.5
0.3411 | 2.5
0.3443 | 2.5
0.3457 | 2.5
0.349 | 2.5
0.3522 | 2.5
0.3537 | 2.5
0.357 | 2.5
0.3601 | 2.5
0.3617 | 2.5
0.3649 | 2.9
0.368 | 2.9
0.3695 | 2.9
0.3727 | 2.9
0.3758 | 2.9
0.3775 | 2.9
0.3807 | 2.9
0.3823 | 2.9
0.3855 | 2.9
0.3885 | 2.9
0.3901 | 2.9
0.3933 | 2.9
0.3966 | 2.9
0.3981 | 2.9
0.4014 | 2.9
0.4044 | 3.4
0.406 | 3.4
0.4091 | 3.9
0.4107 | 3.9
0.4141 | 4.9
0.4172 | 5.9
0.4187 | 6.4
0.4218 | 8.3
0.4251 | 10.8
0.4274 | 12.8
0.4291 | 14.7
0.4322 | 19.1
0.4347 | 21.6
0.4379 | 28.9
0.4394 | 33.4
0.4425 | 37.8
0.4456 | 47.6
0.4472 | 53
0.4503 | 64.7
0.4528 | 71.6
0.4561 | 85.8
0.4576 | 92.7
0.4609 | 107.9
0.4639 | 122.6
0.4662 | 131
0.468 | 138.8
0.4712 | 154.5
0.4744 | 169.7
0.476 | 177.6
0.479 | 192.3
0.4824 | 207
0.4839 | 214.3
0.4871 | 228.1
0.4896 | 235.4
0.4927 | 250.2
0.4942 | 257.5
0.4974 | 273.2
0.5006 | 287.4
0.5023 | 293.8
0.5053 | 308.5
0.5084 | 322.7
0.51 | 330.6
0.5133 | 345.8
0.515 | 353.7
0.5181 | 369.3
0.5211 | 384.1
0.5226 | 391.9
0.5258 | 407.1
0.5284 | 414.5
0.5316 | 430.2
0.5331 | 438
0.5361 | 454.2
0.5393 | 470.4
0.541 | 478.2
0.5442 | 494.4
0.5473 | 510.1
0.549 | 517.5
0.5521 | 532.7
0.5554 | 547.9
0.5569 | 555.7
0.5601 | 570.9
0.5617 | 578.3
0.5648 | 593
0.568 | 608.2
0.5695 | 616.6
0.5728 | 631.3
0.576 | 646.5
0.5776 | 653.8
0.5807 | 669
0.5838 | 683.8
0.5853 | 691.1
0.5885 | 705.8
0.591 | 713.7
0.5941 | 729.9
0.5958 | 737.7
0.599 | 752.4
0.6005 | 760.3
0.6039 | 775
0.6069 | 789.7
0.6084 | 796.6
0.6117 | 812.3
0.6149 | 827.5
0.6166 | 835.3
0.6197 | 850.5
0.6227 | 865.7
0.6243 | 872.6
0.6275 | 886.8
0.6308 | 902
0.6324 | 908.4
0.6355 | 922.6
0.637 | 930
0.6401 | 943.7
0.6434 | 957.5
0.6451 | 963.8
0.6482 | 977.1
0.6513 | 990.8
0.6528 | 997.7
0.6561 | 1010.9
0.6592 | 1023.7
0.6609 | 1029.6
0.664 | 1042.8
0.6655 | 1048.7
0.6689 | 1061
0.6721 | 1073.7
0.6736 | 1080.1
0.6767 | 1091.9
0.6797 | 1104.1
0.6814 | 1109.5
0.6847 | 1120.8
0.688 | 1132.6
0.6894 | 1138.5
0.6926 | 1149.2
0.6941 | 1155.1
0.6973 | 1166.4
0.7005 | 1176.7
0.7023 | 1181.6
0.7055 | 1191.9
0.7085 | 1201.7
0.71 | 1207.1
0.7132 | 1216.4
0.7164 | 1225.8
0.718 | 1230.2
0.7212 | 1238.5
0.7226 | 1243.4
0.726 | 1251.8
0.7292 | 1259.6
0.7308 | 1263.5
0.7339 | 1267.5
0.7369 | 1275.8
0.7386 | 1279.2
0.7418 | 1287.1
0.7451 | 1293.9
0.7466 | 1297.4
0.7498 | 1304.2
0.7528 | 1310.6
0.7545 | 1314
0.7576 | 1319.9
0.7592 | 1323.4
0.7624 | 1328.8
0.7655 | 1334.2
0.7672 | 1337.1
0.7703 | 1342.5
0.7736 | 1347.4
0.7751 | 1349.9
0.7782 | 1354.8
0.7813 | 1359.2
0.783 | 1361.6
0.7863 | 1366
0.788 | 1368.5
0.7912 | 1372.4
0.7942 | 1377.3
0.7956 | 1379.3
0.7988 | 1383.2
0.802 | 1387.1
0.8037 | 1389.6
0.8069 | 1393.5
0.81 | 1397.4
0.8114 | 1398.9
0.8146 | 1402.8
0.8163 | 1404.8
0.8196 | 1408.7
0.8227 | 1412.6
0.8243 | 1414.1
0.8275 | 1418
0.8308 | 1422
0.8323 | 1423.9
0.8355 | 1427.4
0.8387 | 1430.8
0.8402 | 1432.8
0.8434 | 1436.7
0.8451 | 1438.1
0.8483 | 1441.6
0.8514 | 1445
0.853 | 1447
0.8561 | 1450.4
0.8594 | 1453.8
0.861 | 1455.8
0.8641 | 1459.2
0.8672 | 1462.2
0.8688 | 1464.1
0.872 | 1467.1
0.8735 | 1469
0.8769 | 1472
0.8801 | 1475.4
0.8816 | 1476.9
0.8847 | 1480.3
0.8878 | 1483.3
0.8895 | 1484.7
0.8927 | 1488.2
0.8958 | 1491.1
0.8973 | 1493.1
0.9005 | 1496
0.9022 | 1497.5
0.9055 | 1500.4
0.9086 | 1503.4
0.9101 | 1505.3
0.9133 | 1508.3
0.9166 | 1511.2
0.9181 | 1512.7
0.9214 | 1515.2
0.9245 | 1518.1
0.926 | 1519.6
0.9291 | 1522.5
0.9307 | 1524
0.934 | 1526.9
0.9372 | 1529.4
0.9387 | 1530.9
0.9418 | 1533.3
0.945 | 1535.8
0.9467 | 1537.2
0.9499 | 1540.2
0.953 | 1542.6
0.9544 | 1543.6
0.9576 | 1546.5
0.9594 | 1547.5
0.9626 | 1550.5
0.9658 | 1552.9
0.9674 | 1554.4
0.9704 | 1556.8
0.9736 | 1559.3
0.9754 | 1560.3
0.9786 | 1562.7
0.9817 | 1565.2
0.9832 | 1566.7
0.9863 | 1568.6
0.988 | 1570.1
0.9912 | 1572.5
0.9944 | 1574.5
0.9961 | 1576
0.9992 | 1578.4
1.0024 | 1580.9
1.0039 | 1582.4
1.0071 | 1584.8
1.0102 | 1586.8
1.0118 | 1588.2
1.015 | 1590.7
1.0165 | 1591.7
1.0199 | 1594.1
1.0231 | 1596.6
1.0245 | 1598
1.0275 | 1600
1.0308 | 1602.5
1.0325 | 1603.4
1.0358 | 1605.9
1.039 | 1607.9
1.0404 | 1608.8
1.0435 | 1610.8
1.0451 | 1611.8
1.0484 | 1613.7
1.0516 | 1615.7
1.0533 | 1616.7
1.0564 | 1618.6
1.0595 | 1620.6
1.061 | 1621.6
1.0642 | 1623.6
1.0674 | 1626
1.069 | 1627
1.0722 | 1629
1.0737 | 1629.9
1.0771 | 1632.4
1.0803 | 1634.3
1.0817 | 1635.3
1.0848 | 1637.3
1.088 | 1639.7
1.0897 | 1640.7
1.093 | 1642.7
1.0962 | 1644.6
1.0978 | 1645.6
1.1008 | 1647.6
1.1023 | 1648.6
1.1055 | 1651
1.1089 | 1653
1.1105 | 1654
1.1135 | 1656.4
1.1167 | 1658.9
1.1184 | 1659.9
1.1216 | 1662.3
1.1247 | 1665.2
1.1262 | 1666.2
1.1293 | 1669.2
1.131 | 1670.6
1.1343 | 1673.1
1.1375 | 1676
1.1391 | 1677.5
1.1422 | 1680
1.1453 | 1682.4
1.1468 | 1683.4
1.1501 | 1685.8
1.1533 | 1687.8
1.1549 | 1688.8
1.1579 | 1690.8
1.1594 | 1692.2
1.1628 | 1694.2
1.1661 | 1696.1
1.1678 | 1697.1
1.1709 | 1699.1
1.174 | 1701.5
1.1756 | 1702.5
1.1787 | 1704.5
1.1819 | 1706.9
1.1836 | 1707.9
1.1867 | 1709.9
1.1882 | 1710.9
1.1914 | 1713.3
1.1946 | 1715.3
1.1962 | 1716.8
1.1993 | 1718.7
1.2024 | 1721.2
1.204 | 1722.1
1.2073 | 1724.1
1.2105 | 1726.1
1.2121 | 1727.1
1.2151 | 1729
1.2166 | 1730
1.22 | 1732
1.2232 | 1733.4
1.2248 | 1733.9
1.228 | 1735.4
1.231 | 1736.9
1.2327 | 1737.8
1.2358 | 1739.3
1.239 | 1740.8
1.2407 | 1741.8
1.2438 | 1743.2
1.2453 | 1744.2
1.2487 | 1746.2
1.252 | 1748.6
1.2535 | 1749.6
1.2565 | 1752.1
1.2596 | 1754.5
1.2613 | 1755.5
1.2646 | 1757
1.2678 | 1759.4
1.2693 | 1760.9
1.2724 | 1763.3
1.274 | 1764.8
1.2771 | 1766.8
1.2803 | 1769.2
1.282 | 1770.2
1.2852 | 1772.2
1.2883 | 1773.6
1.2898 | 1774.6
1.293 | 1775.6
1.2962 | 1777.1
1.2979 | 1777.6
1.301 | 1779
1.3042 | 1780.5
1.3059 | 1781
1.3091 | 1783
1.3107 | 1783.5
1.3137 | 1785.4
1.3168 | 1787.4
1.3184 | 1788.4
1.3217 | 1790.8
1.3249 | 1792.8
1.3265 | 1793.8
1.3295 | 1795.7
1.3326 | 1797.7
1.3343 | 1798.2
1.3375 | 1799.6
1.3391 | 1800.1
1.3423 | 1801.1
1.3453 | 1802.1
1.347 | 1802.6
1.3502 | 1803.6
1.3534 | 1804.5
1.3549 | 1805
1.3581 | 1806.5
1.3611 | 1808.5
1.3628 | 1809
1.3661 | 1810.9
1.3676 | 1811.9
1.3709 | 1813.9
1.3739 | 1815.8
1.3754 | 1816.8
1.3786 | 1818.8
1.3819 | 1820.7
1.3836 | 1821.7
1.3868 | 1823.2
1.3898 | 1825.2
1.3913 | 1825.6
1.3945 | 1827.1
1.3962 | 1828.1
1.3995 | 1829.6
1.4026 | 1831
1.4042 | 1831.5
1.4074 | 1833
1.4105 | 1834.5
1.412 | 1835.5
1.4152 | 1836.9
1.4183 | 1838.4
1.42 | 1838.9
1.4232 | 1840.4
1.4265 | 1842.3
1.4281 | 1842.8
1.4311 | 1844.8
1.4326 | 1845.8
1.4358 | 1847.7
1.4391 | 1849.7
1.4408 | 1851.1
1.444 | 1853.6
1.447 | 1856.1
1.4485 | 1857
1.4516 | 1859.5
1.4549 | 1861.9
1.4566 | 1862.9
1.4597 | 1864.4
1.4611 | 1865.4
1.4644 | 1866.8
1.4676 | 1867.8
1.4692 | 1867.8
1.4724 | 1868.8
1.4755 | 1869.3
1.477 | 1869.3
1.4802 | 1869.3
1.4835 | 1869.3
1.4852 | 1869.3
1.4882 | 1869.8
1.4897 | 1869.8
1.493 | 1870.3
1.4962 | 1871.3
1.4977 | 1871.7
1.5009 | 1872.7
1.5041 | 1874.7
1.5056 | 1875.2
1.5087 | 1877.1
1.512 | 1879.6
1.5137 | 1880.6
1.5169 | 1883.5
1.5183 | 1884.5
1.5217 | 1887
1.5249 | 1889.9
1.5264 | 1890.9
1.5296 | 1893.3
1.5327 | 1895.3
1.5343 | 1896.3
1.5376 | 1897.7
1.5408 | 1899.7
1.5423 | 1900.2
1.5454 | 1901.7
1.5469 | 1902.2
1.5501 | 1903.6
1.5534 | 1905.1
1.5551 | 1905.6
1.5583 | 1907.1
1.5614 | 1909
1.5628 | 1909.5
1.566 | 1911.5
1.5692 | 1913
1.5709 | 1913.9
1.5741 | 1915.4
1.5756 | 1915.9
1.5789 | 1917.4
1.582 | 1918.3
1.5835 | 1919.3
1.5867 | 1920.3
1.5898 | 1921.3
1.5914 | 1921.8
1.5947 | 1922.8
1.5979 | 1923.7
1.5995 | 1924.2
1.6027 | 1925.7
1.6042 | 1926.7
1.6073 | 1928.2
1.6106 | 1929.6
1.6123 | 1930.6
1.6155 | 1932.6
1.6186 | 1935
1.6201 | 1936.5
1.6232 | 1938.9
1.6264 | 1941.4
1.628 | 1942.9
1.6312 | 1945.3
1.6329 | 1946.3
1.636 | 1948.8
1.6392 | 1950.2
1.6409 | 1951.2
1.6441 | 1952.7
1.6472 | 1953.2
1.6486 | 1953.7
1.6518 | 1953.7
1.6551 | 1953.7
1.6568 | 1953.7
1.66 | 1953.7
1.6614 | 1953.7
1.6646 | 1953.7
1.6678 | 1953.7
1.6694 | 1954.2
1.6726 | 1955.1
1.6758 | 1956.1
1.6774 | 1956.6
1.6805 | 1958.1
1.6836 | 1960
1.6852 | 1961
1.6884 | 1963
1.6915 | 1965.4
1.6932 | 1966.4
1.6964 | 1968.4
1.6979 | 1968.9
1.7011 | 1970.3
1.7042 | 1971.8
1.7059 | 1972.3
1.709 | 1973.3
1.7123 | 1973.8
1.7138 | 1974.3
1.7169 | 1974.8
1.72 | 1975.2
1.7216 | 1975.2
1.7248 | 1975.7
1.7264 | 1976.2
1.7298 | 1976.7
1.733 | 1977.7
1.7344 | 1978.2
1.7375 | 1979.7
1.7407 | 1981.1
1.7424 | 1982.1
1.7456 | 1984.1
1.7487 | 1986
1.7504 | 1987
1.7535 | 1989
1.755 | 1990
1.7582 | 1991.9
1.7614 | 1993.9
1.763 | 1994.9
1.7661 | 1996.3
1.7694 | 1998.3
1.7709 | 1998.8
1.7741 | 2000.3
1.7772 | 2001.7
1.7788 | 2002.2
1.7819 | 2003.7
1.7835 | 2004.2
1.7869 | 2005.2
1.7902 | 2006.6
1.7916 | 2007.1
1.7947 | 2008.1
1.7978 | 2009.1
1.7994 | 2010.1
1.8027 | 2011
1.8059 | 2012
1.8073 | 2013
1.8107 | 2014
1.8122 | 2014.5
1.8156 | 2016
1.8187 | 2017.4
1.8202 | 2018.4
1.8233 | 2019.9
1.8265 | 2021.8
1.8283 | 2022.3
1.8315 | 2024.3
1.8346 | 2026.3
1.836 | 2027.2
1.8391 | 2029.2
1.8408 | 2030.2
1.8441 | 2032.1
1.8473 | 2034.1
1.8489 | 2034.6
1.8519 | 2036.1
1.8551 | 2037.5
1.8566 | 2038
1.8599 | 2039.5
1.8631 | 2040
1.8647 | 2040.5
1.8678 | 2041.5
1.8694 | 2042
1.8727 | 2042.4
1.8759 | 2043.4
1.8774 | 2043.9
1.8805 | 2044.9
1.8837 | 2045.9
1.8854 | 2046.9
1.8886 | 2047.8
1.8917 | 2049.3
1.8932 | 2050.3
1.8962 | 2051.8
1.898 | 2052.3
1.9012 | 2053.7
1.9045 | 2055.2
1.9061 | 2055.7
1.9092 | 2057.2
1.9123 | 2058.1
1.9138 | 2058.6
1.917 | 2060.1
1.9203 | 2061.1
1.9219 | 2061.1
1.925 | 2062.6
1.9265 | 2063
1.9298 | 2064
1.933 | 2065.5
1.9345 | 2066
1.9376 | 2067.5
1.9408 | 2068.9
1.9425 | 2069.4
1.9458 | 2071.4
1.949 | 2072.9
1.9504 | 2073.3
1.9534 | 2074.8
1.9551 | 2075.8
1.9586 | 2077.3
1.9618 | 2078.2
1.9633 | 2079.2
1.9664 | 2080.2
1.9695 | 2081.2
1.9711 | 2081.7
1.9743 | 2082.7
1.9776 | 2083.6
1.9791 | 2084.1
1.9822 | 2085.1
1.9838 | 2085.6
1.987 | 2086.6
1.9902 | 2087.6
1.9919 | 2088.1
1.995 | 2089.5
1.9981 | 2090.5
1.9997 | 2091.5
2.003 | 2093
2.0061 | 2094.4
2.0077 | 2095.4
2.0108 | 2097.4
2.0123 | 2097.9
2.0157 | 2099.8
2.0189 | 2101.8
2.0204 | 2102.8
2.0235 | 2104.2
2.0266 | 2105.7
2.0283 | 2106.2
2.0315 | 2107.2
2.0348 | 2108.2
2.0363 | 2108.7
2.0393 | 2109.2
2.041 | 2109.2
2.0442 | 2109.6
2.0474 | 2110.1
2.0491 | 2110.1
2.0522 | 2110.6
2.0553 | 2111.1
2.0568 | 2111.6
2.0601 | 2112.6
2.0632 | 2114.1
2.0649 | 2114.5
2.0679 | 2116
2.0694 | 2116.5
2.0728 | 2118
2.0761 | 2119.5
2.0776 | 2119.9
2.0808 | 2121.4
2.084 | 2122.4
2.0855 | 2122.9
2.0887 | 2123.4
2.0919 | 2124.4
2.0936 | 2124.4
2.0967 | 2125.3
2.0982 | 2125.3
2.1014 | 2126.3
2.1045 | 2127.3
2.1062 | 2127.8
2.1093 | 2129.3
2.1124 | 2130.2
2.1141 | 2131.2
2.1174 | 2132.7
2.1206 | 2134.2
2.1221 | 2134.7
2.1251 | 2136.6
2.1283 | 2138.1
2.13 | 2138.6
2.1333 | 2140.1
2.1348 | 2141
2.138 | 2142
2.141 | 2144
2.1426 | 2144.5
2.1458 | 2146.4
2.149 | 2147.9
2.1506 | 2148.9
2.1537 | 2150.8
2.1568 | 2153.3
2.1585 | 2154.3
2.1617 | 2156.2
2.1645 | 2157.2
2.1661 | 2157.7
2.1692 | 2159.2
2.1724 | 2160.7
2.1741 | 2161.1
2.1773 | 2161.6
2.1805 | 2162.1
2.1819 | 2162.6
2.185 | 2163.1
2.1866 | 2163.6
2.1899 | 2164.6
2.1931 | 2165.6
2.1946 | 2166
2.1978 | 2167.5
2.2009 | 2169.5
2.2024 | 2170.5
2.2057 | 2172.4
2.2089 | 2174.9
2.2106 | 2175.9
2.2137 | 2178.3
2.2152 | 2179.3
2.2186 | 2181.3
2.2217 | 2182.7
2.2233 | 2183.2
2.2264 | 2184.2
2.2295 | 2184.7
2.2312 | 2184.7
2.2344 | 2184.2
2.2376 | 2183.7
2.2391 | 2183.2
2.2421 | 2182.7
2.2437 | 2181.7
2.247 | 2180.8
2.2503 | 2179.3
2.252 | 2178.8
2.2551 | 2177.3
2.2581 | 2176.3
2.2596 | 2175.4
2.2628 | 2174.4
2.2661 | 2173.9
2.2678 | 2173.4
2.2709 | 2172.9
2.2723 | 2172.9
2.2757 | 2172.9
2.2789 | 2173.9
2.2803 | 2174.4
2.2835 | 2175.9
2.2866 | 2177.8
2.2883 | 2178.8
2.2916 | 2181.7
2.2948 | 2184.7
2.2963 | 2186.6
2.2993 | 2190.1
2.3009 | 2192
2.3042 | 2196
2.3075 | 2199.4
2.3092 | 2201.4
2.3124 | 2204.3
2.3154 | 2207.2
2.317 | 2208.7
2.3202 | 2211.2
2.3234 | 2212.6
2.3249 | 2213.6
2.328 | 2214.6
2.3297 | 2215.1
2.3328 | 2215.6
2.336 | 2216.1
2.3377 | 2216.1
2.3409 | 2215.6
2.344 | 2215.6
2.3455 | 2215.1
2.3487 | 2214.6
2.352 | 2213.6
2.3536 | 2213.1
2.3567 | 2211.7
2.3581 | 2211.2
2.3615 | 2209.7
2.3647 | 2208.2
2.3662 | 2207.2
2.3694 | 2205.8
2.3725 | 2204.8
2.3741 | 2204.8
2.3773 | 2203.8
2.3806 | 2203.8
2.3821 | 2204.3
2.3852 | 2204.8
2.3869 | 2205.8
2.3901 | 2207.2
2.3933 | 2209.2
2.3949 | 2210.7
2.3981 | 2213.1
2.4012 | 2215.6
2.4027 | 2217.1
2.4059 | 2219.5
2.4091 | 2222
2.4108 | 2223.4
2.4138 | 2225.4
2.4152 | 2226.9
2.4186 | 2228.8
2.4219 | 2230.3
2.4234 | 2231.3
2.4266 | 2233.2
2.4297 | 2234.7
2.4313 | 2235.7
2.4345 | 2237.2
2.4377 | 2238.6
2.4393 | 2239.6
2.4425 | 2241.1
2.444 | 2242.1
2.4472 | 2243.5
2.4503 | 2245
2.452 | 2245.5
2.4552 | 2247
2.4583 | 2248
2.4598 | 2248.9
2.463 | 2250.4
2.4664 | 2251.9
2.468 | 2252.9
2.471 | 2254.3
2.4726 | 2255.3
2.4758 | 2257.3
2.479 | 2259.2
2.4808 | 2260.2
2.484 | 2262.2
2.4871 | 2264.1
2.4885 | 2265.1
2.4916 | 2266.6
2.4948 | 2268.1
2.4965 | 2268.6
2.4997 | 2270
2.5012 | 2270
2.5045 | 2271
2.5077 | 2272
2.5092 | 2272
2.5124 | 2273
2.5155 | 2274
2.5172 | 2274.4
2.5204 | 2275.4
2.5236 | 2276.9
2.5252 | 2277.4
2.5283 | 2279.4
2.5313 | 2280.8
2.533 | 2281.8
2.5362 | 2283.8
2.5377 | 2284.3
2.5409 | 2285.7
2.5441 | 2287.2
2.5456 | 2287.7
2.5487 | 2288.7
2.552 | 2289.2
2.5535 | 2289.2
2.5568 | 2289.7
2.5599 | 2290.1
2.5615 | 2290.1
2.5647 | 2290.6
2.5664 | 2290.6
2.5696 | 2291.1
2.5727 | 2292.1
2.5742 | 2292.1
2.5774 | 2293.1
2.5806 | 2294.1
2.5823 | 2294.6
2.5854 | 2295
2.5884 | 2296
2.5899 | 2296
2.5932 | 2296.5
2.5965 | 2297
2.5982 | 2297
2.6013 | 2297
2.6027 | 2297
2.6058 | 2296.5
2.609 | 2296.5
2.6107 | 2296
2.614 | 2295.5
2.6171 | 2295
2.6185 | 2294.6
2.6217 | 2293.6
2.6249 | 2293.1
2.6265 | 2292.6
2.6297 | 2292.1
2.6311 | 2291.6
2.6344 | 2291.1
2.6377 | 2290.6
2.6393 | 2290.6
2.6425 | 2290.6
2.6455 | 2290.6
2.6471 | 2291.1
2.6503 | 2291.6
2.6536 | 2292.6
2.6551 | 2293.1
2.6584 | 2295
2.66 | 2296
2.663 | 2298
2.6661 | 2300.4
2.6678 | 2301.9
2.6711 | 2304.4
2.6742 | 2307.3
2.6757 | 2308.8
2.6788 | 2311.7
2.682 | 2314.7
2.6837 | 2316.1
2.6869 | 2318.6
2.6883 | 2319.6
2.6916 | 2321.5
2.6949 | 2323
2.6966 | 2324
2.6998 | 2325
2.7029 | 2326
2.7043 | 2326.4
2.7074 | 2326.9
2.7107 | 2327.4
2.7124 | 2327.4
2.7156 | 2327.4
2.7171 | 2327.4
2.7201 | 2326.9
2.7233 | 2326.4
2.725 | 2326.4
2.7283 | 2325.5
2.7315 | 2324.5
2.7329 | 2324
2.7362 | 2323
2.7394 | 2321.5
2.7409 | 2321
2.7441 | 2320.1
2.7458 | 2319.1
2.7489 | 2318.1
2.752 | 2317.1
2.7537 | 2316.6
2.7569 | 2315.7
2.76 | 2315.7
2.7615 | 2315.7
2.7645 | 2315.7
2.7678 | 2316.6
2.7695 | 2317.1
2.7728 | 2318.1
2.7743 | 2319.1
2.7775 | 2320.6
2.7806 | 2322.5
2.7822 | 2323.5
2.7854 | 2325
2.7886 | 2326.9
2.7903 | 2327.9
2.7933 | 2329.9
2.7965 | 2331.8
2.798 | 2332.3
2.8012 | 2334.3
2.8028 | 2334.8
2.806 | 2336.3
2.8092 | 2337.7
2.8109 | 2338.7
2.8141 | 2339.7
2.8173 | 2340.7
2.8187 | 2341.2
2.8217 | 2342.6
2.825 | 2343.6
2.8267 | 2344.1
2.83 | 2345.1
2.8315 | 2346.1
2.8347 | 2347
2.8378 | 2349
2.8394 | 2350
2.8427 | 2351.9
2.8459 | 2353.9
2.8474 | 2355.4
2.8505 | 2357.8
2.8537 | 2360.3
2.8554 | 2361.3
2.8586 | 2363.7
2.8601 | 2364.7
2.8633 | 2367.2
2.8665 | 2369.1
2.8681 | 2369.6
2.8713 | 2371.1
2.8745 | 2372.5
2.8761 | 2373
2.8791 | 2373.5
2.8823 | 2374
2.8839 | 2374.5
2.8871 | 2374.5
2.8887 | 2374.5
2.8918 | 2375
2.8949 | 2375
2.8966 | 2375
2.8998 | 2375
2.9031 | 2375.5
2.9046 | 2375.5
2.9077 | 2376
2.9109 | 2376.5
2.9126 | 2377
2.9158 | 2377.5
2.9189 | 2378.4
2.9204 | 2378.9
2.9235 | 2380.4
2.9252 | 2381.4
2.9284 | 2382.8
2.9316 | 2384.3
2.9331 | 2385.3
2.9361 | 2387.3
2.9393 | 2388.7
2.941 | 2389.2
2.9443 | 2390.7
2.9475 | 2392.2
2.949 | 2392.7
2.952 | 2393.6
2.9536 | 2394.1
2.9569 | 2395.1
2.9601 | 2396.1
2.9618 | 2396.6
2.9649 | 2398.1
2.968 | 2399.5
2.9695 | 2400
2.9727 | 2402
2.9759 | 2404.4
2.9775 | 2405.4
2.9806 | 2407.9
2.9821 | 2408.8
2.9856 | 2411.3
2.9888 | 2413.3
2.9903 | 2414.2
2.9933 | 2415.7
2.9965 | 2416.7
2.9982 | 2416.7
3.0015 | 2416.7
3.0047 | 2416.2
3.0062 | 2415.7
3.0092 | 2414.7
3.0108 | 2414.2
3.014 | 2412.8
3.0172 | 2411.3
3.0189 | 2410.8
3.022 | 2409.3
3.0251 | 2408.4
3.0268 | 2407.9
3.03 | 2406.9
3.0332 | 2406.4
3.0347 | 2406.4
3.0378 | 2405.9
3.0395 | 2405.9
3.0427 | 2405.4
3.046 | 2405.4
3.0476 | 2404.9
3.0507 | 2404.9
3.0537 | 2404.4
3.0553 | 2404.4
3.0585 | 2403.5
3.0618 | 2403
3.0634 | 2402.5
3.0665 | 2402
3.068 | 2401.5
3.0713 | 2401
3.0745 | 2400.5
3.0761 | 2400
3.0792 | 2399.5
3.0823 | 2399
3.084 | 2399
3.0873 | 2399
3.0904 | 2399
3.0919 | 2399
3.095 | 2399.5
3.0967 | 2399.5
3.0999 | 2400.5
3.1031 | 2401.5
3.1048 | 2402
3.1078 | 2403
3.1109 | 2404.4
3.1124 | 2405.4
3.1157 | 2407.4
3.119 | 2409.3
3.1206 | 2410.3
3.1237 | 2412.3
3.1251 | 2413.8
3.1285 | 2415.7
3.1317 | 2418.2
3.1333 | 2419.1
3.1365 | 2421.1
3.1395 | 2423.1
3.1412 | 2424.1
3.1443 | 2425.5
3.1475 | 2427
3.149 | 2427.5
3.1522 | 2428.5
3.1538 | 2429
3.157 | 2429.4
3.1602 | 2429.9
3.1619 | 2429.9
3.1651 | 2430.4
3.1681 | 2430.4
3.1695 | 2430.4
3.1728 | 2430.4
3.1761 | 2430.4
3.1778 | 2430.4
3.1809 | 2429.9
3.1825 | 2429.9
3.1856 | 2429.9
3.1888 | 2429.4
3.1903 | 2429.4
3.1936 | 2429
3.1968 | 2428.5
3.1983 | 2428
3.2015 | 2427.5
3.2047 | 2427
3.2064 | 2426.5
3.2095 | 2426
3.2126 | 2425.5
3.2142 | 2425.5
3.2175 | 2425
3.2192 | 2425
3.2223 | 2424.5
3.2253 | 2424.5
3.2268 | 2425
3.23 | 2425.5
3.2332 | 2426
3.2349 | 2426.5
3.2381 | 2427.5
3.2411 | 2429
3.2426 | 2429.9
3.2458 | 2431.4
3.2475 | 2432.4
3.2508 | 2433.9
3.2539 | 2435.8
3.2555 | 2436.3
3.2587 | 2438.3
3.2619 | 2439.7
3.2634 | 2440.7
3.2666 | 2442.2
3.2697 | 2443.7
3.2714 | 2444.2
3.2746 | 2445.6
3.2761 | 2446.1
3.2794 | 2447.6
3.2825 | 2449.1
3.2839 | 2450
3.2872 | 2451.5
3.2904 | 2453
3.2922 | 2453.5
3.2953 | 2455.4
3.2983 | 2456.9
3.2998 | 2457.9
3.303 | 2459.9
3.3047 | 2460.8
3.3079 | 2462.3
3.3111 | 2464.3
3.3127 | 2464.8
3.3158 | 2466.2
3.319 | 2467.7
3.3205 | 2468.7
3.3237 | 2469.7
3.3268 | 2471.1
3.3284 | 2471.6
3.3317 | 2473.1
3.3332 | 2474.1
3.3366 | 2476
3.3397 | 2478
3.3411 | 2479
3.3443 | 2481.4
3.3476 | 2483.4
3.3493 | 2484.9
3.3525 | 2487.3
3.3556 | 2489.3
3.357 | 2490.3
3.3602 | 2492.2
3.3618 | 2493.2
3.3651 | 2494.7
3.3682 | 2495.7
3.3698 | 2496.2
3.373 | 2496.6
3.3762 | 2497.6
3.3779 | 2497.6
3.381 | 2498.1
3.3841 | 2498.6
3.3856 | 2499.1
3.3889 | 2499.6
3.3921 | 2500.1
3.3938 | 2500.6
3.3969 | 2501.6
3.3983 | 2502
3.4014 | 2503
3.4047 | 2504
3.4064 | 2504.5
3.4096 | 2505.5
3.4127 | 2506.5
3.4142 | 2507.4
3.4173 | 2508.4
3.4205 | 2509.9
3.4223 | 2510.4
3.4254 | 2511.4
3.4269 | 2512.3
3.43 | 2513.8
3.4334 | 2515.3
3.4349 | 2515.8
3.4381 | 2517.2
3.4412 | 2518.7
3.4428 | 2519.2
3.446 | 2519.7
3.4492 | 2520.2
3.4508 | 2520.2
3.4539 | 2520.2
3.4555 | 2519.7
3.4585 | 2519.2
3.4618 | 2518.2
3.4635 | 2517.2
3.4668 | 2515.8
3.4699 | 2514.8
3.4714 | 2514.3
3.4745 | 2513.3
3.4777 | 2512.8
3.4794 | 2512.8
3.4826 | 2513.3
3.4841 | 2513.8
3.4874 | 2514.8
3.4905 | 2516.8
3.492 | 2517.7
3.4952 | 2520.7
3.4984 | 2523.1
3.5 | 2524.6
3.5031 | 2527.5
3.5064 | 2530
3.5079 | 2531
3.5111 | 2532.9
3.5127 | 2533.9
3.5158 | 2535.4
3.519 | 2536.4
3.5207 | 2536.9
3.524 | 2537.4
3.5272 | 2537.8
3.5286 | 2538.3
3.5316 | 2538.8
3.5348 | 2539.8
3.5365 | 2539.8
3.5397 | 2540.8
3.5412 | 2541.3
3.5445 | 2541.8
3.5477 | 2541.8
3.5492 | 2541.8
3.5524 | 2541.8
3.5556 | 2540.8
3.5572 | 2539.8
3.5603 | 2538.3
3.5636 | 2535.9
3.5653 | 2534.4
3.5685 | 2531.5
3.57 | 2530
3.5731 | 2526.6
3.5763 | 2523.6
3.5778 | 2522.2
3.5811 | 2519.7
3.5843 | 2517.2
3.5859 | 2516.3
3.5889 | 2514.8
3.5921 | 2513.3
3.5936 | 2512.8
3.5969 | 2512.3
3.5986 | 2511.9
3.6017 | 2511.4
3.6049 | 2510.9
3.6066 | 2510.9
3.6098 | 2510.4
3.6129 | 2509.9
3.6144 | 2509.4
3.6175 | 2508.9
3.6208 | 2508.4
3.6224 | 2508.4
3.6256 | 2507.9
3.6271 | 2507.9
3.6303 | 2507.4
3.6335 | 2507.4
3.635 | 2507.4
3.6383 | 2507.4
3.6415 | 2507.9
3.6431 | 2507.9
3.6461 | 2508.4
3.6493 | 2508.9
3.6508 | 2509.4
3.6541 | 2509.9
3.6573 | 2510.9
3.6589 | 2511.4
3.662 | 2512.8
3.6635 | 2513.3
3.6667 | 2514.8
3.6698 | 2516.8
3.6715 | 2517.2
3.6746 | 2519.2
3.6778 | 2521.2
3.6794 | 2522.2
3.6826 | 2523.6
3.6858 | 2525.6
3.6874 | 2526.6
3.6904 | 2528
3.692 | 2528.5
3.6954 | 2530
3.6987 | 2531.5
3.7002 | 2532
3.7032 | 2532.9
3.7063 | 2533.4
3.708 | 2533.9
3.7112 | 2534.4
3.7144 | 2534.4
3.7159 | 2534.9
3.719 | 2534.9
3.7207 | 2534.9
3.7239 | 2534.9
3.727 | 2534.9
3.7287 | 2534.9
3.7318 | 2534.9
3.735 | 2534.9
3.7366 | 2534.4
3.7398 | 2534.4
3.7429 | 2534.4
3.7446 | 2533.9
3.7476 | 2533.9
3.7508 | 2533.4
3.7524 | 2533.4
3.7556 | 2532.9
3.7573 | 2532.9
3.7603 | 2532.5
3.7634 | 2532
3.765 | 2531.5
3.7684 | 2531
3.7716 | 2530.5
3.7731 | 2530
3.7762 | 2529.5
3.7794 | 2529
3.7811 | 2529
3.7846 | 2529
3.7863 | 2528.5
3.7893 | 2528.5
3.7908 | 2528.5
3.794 | 2528.5
3.7974 | 2528.5
3.7989 | 2528.5
3.802 | 2529
3.805 | 2529
3.8067 | 2529.5
3.81 | 2530
3.8133 | 2530.5
3.8148 | 2531
3.8179 | 2531.5
3.8209 | 2532.5
3.8226 | 2532.9
3.8259 | 2533.9
3.8274 | 2534.4
3.8306 | 2535.4
3.8337 | 2536.4
3.8353 | 2536.9
3.8385 | 2538.3
3.8417 | 2539.8
3.8432 | 2540.8
3.8463 | 2542.8
3.8494 | 2544.7
3.8511 | 2545.2
3.8544 | 2547.7
3.8559 | 2548.6
3.8592 | 2550.6
3.8622 | 2553.1
3.8637 | 2554
3.867 | 2556.5
3.8703 | 2558.4
3.872 | 2559.4
3.8751 | 2561.9
3.8782 | 2563.8
3.8798 | 2564.8
3.883 | 2566.8
3.8845 | 2567.8
3.8879 | 2569.7
3.891 | 2571.7
3.8925 | 2573.2
3.8957 | 2575.6
3.8989 | 2578.1
3.9006 | 2579.5
3.9037 | 2582.5
3.9068 | 2585.4
3.9084 | 2586.9
3.9118 | 2589.3
3.9133 | 2590.3
3.9165 | 2592.3
3.9195 | 2593.8
3.9211 | 2594.3
3.9243 | 2594.7
3.9276 | 2595.2
3.9291 | 2595.7
3.9322 | 2595.7
3.9353 | 2595.7
3.9369 | 2595.7
3.9401 | 2596.2
3.9417 | 2596.7
3.9449 | 2597.7
3.9481 | 2599.2
3.9497 | 2600.1
3.9529 | 2602.1
3.9561 | 2605
3.9576 | 2606
3.9609 | 2609
3.964 | 2611.4
3.9655 | 2612.9
3.9687 | 2615.3
3.9704 | 2616.8
3.9736 | 2619.3
3.9767 | 2621.2
3.9783 | 2622.2
3.9815 | 2624.2
3.9848 | 2625.6
3.9863 | 2626.6
3.9895 | 2628.1
3.9925 | 2629.1
3.9941 | 2629.6
3.9973 | 2630.1
3.9989 | 2630.6
4.0023 | 2631
4.0054 | 2631.5
4.0069 | 2631.5
4.01 | 2632
4.0132 | 2632
4.0149 | 2632
4.018 | 2632.5
4.0211 | 2633
4.0226 | 2633.5
4.0259 | 2634
4.0276 | 2634
4.0308 | 2635
4.0339 | 2635.5
4.0354 | 2635.9
4.0386 | 2636.4
4.0419 | 2637.4
4.0435 | 2637.9
4.0467 | 2638.4
4.0498 | 2639.4
4.0514 | 2639.4
4.0545 | 2639.9
4.0577 | 2640.4
4.0592 | 2640.4
4.0624 | 2640.4
4.064 | 2640.4
4.0672 | 2639.9
4.0704 | 2639.9
4.0719 | 2639.4
4.075 | 2638.9
4.0782 | 2638.4
4.0798 | 2638.4
4.083 | 2637.9
4.0863 | 2637.4
4.0878 | 2637.4
4.091 | 2637.9
4.0925 | 2637.9
4.0956 | 2638.4
4.0988 | 2639.4
4.1005 | 2639.9
4.1037 | 2641.3
4.1069 | 2642.8
4.1083 | 2643.3
4.1115 | 2644.3
4.1147 | 2645.3
4.1164 | 2645.8
4.1196 | 2645.8
4.1227 | 2644.8
4.1242 | 2644.3
4.1274 | 2642.3
4.1291 | 2641.3
4.1323 | 2638.9
4.1354 | 2635.9
4.1369 | 2634
4.14 | 2630.6
4.1433 | 2626.6
4.1449 | 2625.2
4.1481 | 2622.2
4.1511 | 2619.3
4.1527 | 2617.8
4.156 | 2615.8
4.1575 | 2614.9
4.1608 | 2613.4
4.164 | 2612.4
4.1655 | 2611.9
4.1686 | 2610.9
4.1718 | 2610.4
4.1734 | 2610
4.1766 | 2609.5
4.1799 | 2609
4.1814 | 2609
4.1845 | 2608.5
4.1862 | 2608.5
4.1893 | 2608.5
4.1925 | 2608.5
4.194 | 2609
4.1971 | 2609
4.2004 | 2609.5
4.2021 | 2609.5
4.2053 | 2610
4.2083 | 2610.9
4.2097 | 2610.9
4.2129 | 2611.9
4.2147 | 2612.4
4.218 | 2613.4
4.2214 | 2614.4
4.2228 | 2614.9
4.2258 | 2615.8
4.229 | 2616.8
4.2307 | 2617.8
4.2339 | 2618.8
4.237 | 2620.3
4.2385 | 2620.7
4.2417 | 2622.2
4.2434 | 2622.7
4.2466 | 2624.2
4.2497 | 2625.2
4.2514 | 2625.6
4.2545 | 2626.6
4.2578 | 2627.6
4.2593 | 2628.1
4.2625 | 2629.1
4.2656 | 2630.1
4.2671 | 2630.1
4.2703 | 2631
4.2735 | 2631.5
4.2751 | 2631.5
4.2783 | 2632
4.2799 | 2632
4.2829 | 2632.5
4.2861 | 2632.5
4.2876 | 2632.5
4.2909 | 2633
4.2941 | 2633
4.2957 | 2633
4.2989 | 2633
4.3021 | 2633
4.3036 | 2633
4.3067 | 2633
4.3084 | 2633
4.3115 | 2633
4.3147 | 2632.5
4.3164 | 2632.5
4.3196 | 2632.5
4.3227 | 2632
4.3241 | 2631.5
4.3273 | 2631
4.3306 | 2630.6
4.3323 | 2630.6
4.3355 | 2630.1
4.337 | 2629.6
4.3401 | 2629.1
4.3433 | 2628.6
4.3448 | 2628.6
4.3481 | 2628.1
4.3513 | 2627.6
4.3529 | 2627.6
4.356 | 2627.1
4.3592 | 2626.6
4.3607 | 2626.6
4.3638 | 2626.1
4.3655 | 2626.1
4.3686 | 2625.6
4.3718 | 2625.6
4.3735 | 2625.6
4.3768 | 2625.6
4.3799 | 2625.6
4.3814 | 2625.6
4.3844 | 2625.6
4.3877 | 2625.6
4.3894 | 2626.1
4.3927 | 2626.1
4.3958 | 2626.6
4.3973 | 2627.1
4.4003 | 2627.6
4.402 | 2627.6
4.4052 | 2628.6
4.4084 | 2629.6
4.4099 | 2630.1
4.4131 | 2631
4.4164 | 2632
4.4179 | 2632.5
4.421 | 2634
4.4242 | 2635
4.4258 | 2635.9
4.429 | 2636.9
4.4305 | 2637.9
4.4338 | 2639.4
4.437 | 2640.9
4.4386 | 2641.3
4.4416 | 2642.8
4.4448 | 2644.3
4.4463 | 2645.3
4.4495 | 2647.2
4.4527 | 2648.7
4.4544 | 2649.7
4.4574 | 2651.6
4.4589 | 2652.6
4.4624 | 2654.6
4.4656 | 2657
4.4671 | 2658
4.4702 | 2660
4.4734 | 2662.4
4.4751 | 2663.4
4.4783 | 2665.4
4.4814 | 2667.3
4.4831 | 2668.3
4.4861 | 2669.8
4.4877 | 2670.8
4.4911 | 2671.8
4.4942 | 2672.7
4.4957 | 2673.2
4.4987 | 2673.7
4.5019 | 2673.7
4.5036 | 2673.7
4.5069 | 2673.7
4.5101 | 2673.2
4.5116 | 2673.2
4.5147 | 2672.7
4.5163 | 2672.7
4.5195 | 2672.7
4.5228 | 2672.7
4.5245 | 2673.2
4.5276 | 2673.7
4.5307 | 2674.2
4.5322 | 2674.7
4.5353 | 2676.2
4.5385 | 2678.1
4.5402 | 2679.1
4.5433 | 2681.6
4.5448 | 2683
4.5482 | 2685.5
4.5515 | 2688.4
4.5529 | 2689.9
4.556 | 2692.4
4.5591 | 2695.3
4.5608 | 2696.3
4.5641 | 2698.7
4.5674 | 2700.7
4.5688 | 2701.7
4.5718 | 2702.7
4.5735 | 2703.1
4.5766 | 2704.1
4.5799 | 2703.6
4.5816 | 2703.6
4.5847 | 2702.7
4.5878 | 2701.2
4.5894 | 2700.2
4.5926 | 2698.2
4.5958 | 2695.8
4.5974 | 2694.8
4.6005 | 2692.4
4.6022 | 2690.9
4.6054 | 2688.9
4.6087 | 2687
4.6102 | 2686.5
4.6134 | 2685.5
4.6164 | 2686
4.6179 | 2686
4.6212 | 2687.4
4.6244 | 2689.9
4.6261 | 2690.9
4.6291 | 2694.3
4.6306 | 2695.8
4.634 | 2699.2
4.6372 | 2703.1
4.6387 | 2705.1
4.6419 | 2708.5
4.645 | 2712.5
4.6467 | 2714.4
4.6499 | 2717.9
4.6531 | 2720.8
4.6546 | 2722.3
4.6577 | 2724.7
4.6594 | 2725.7
4.6626 | 2727.7
4.6658 | 2729.1
4.6675 | 2729.6
4.6706 | 2730.1
4.6736 | 2730.6
4.6751 | 2730.1
4.6784 | 2729.6
4.6817 | 2728.7
4.6833 | 2728.2
4.6864 | 2726.7
4.6878 | 2726.2
4.6911 | 2724.2
4.6944 | 2722.3
4.6959 | 2721.8
4.6991 | 2719.8
4.7022 | 2718.4
4.7039 | 2717.4
4.707 | 2715.9
4.7102 | 2714.4
4.7117 | 2713.9
4.7148 | 2713
4.7164 | 2712.5
4.7198 | 2712
4.7231 | 2711
4.7247 | 2711
4.7278 | 2710.5
4.7308 | 2710
4.7324 | 2710
4.7357 | 2709.5
4.739 | 2709.5
4.7406 | 2709
4.7437 | 2709
4.7452 | 2709
4.7483 | 2709
4.7515 | 2709
4.753 | 2709
4.7562 | 2709
4.7593 | 2709.5
4.761 | 2709.5
4.7642 | 2709.5
4.7674 | 2710
4.7691 | 2710.5
4.7722 | 2710.5
4.7753 | 2711
4.7768 | 2711.5
4.7801 | 2712
4.7818 | 2712.5
4.785 | 2713
4.788 | 2713.4
4.7894 | 2713.9
4.7927 | 2714.9
4.7959 | 2715.4
4.7976 | 2715.4
4.8008 | 2716.4
4.8038 | 2716.9
4.8053 | 2717.4
4.8085 | 2717.9
4.8102 | 2717.9
4.8135 | 2718.4
4.8165 | 2718.8
4.818 | 2719.3
4.8212 | 2719.8
4.8244 | 2720.3
4.8261 | 2720.3
4.8293 | 2720.8
4.8324 | 2721.3
4.834 | 2721.8
4.8372 | 2722.3
4.8404 | 2722.8
4.8419 | 2722.8
4.845 | 2723.3
4.8466 | 2723.7
4.8498 | 2723.7
4.8531 | 2724.2
4.8546 | 2724.7
4.8578 | 2724.7
4.8608 | 2725.2
4.8625 | 2725.2
4.8657 | 2725.7
4.869 | 2725.7
4.8705 | 2725.7
4.8736 | 2726.2
4.8752 | 2726.2
4.8784 | 2726.2
4.8816 | 2726.2
4.8832 | 2726.2
4.8864 | 2726.2
4.8894 | 2725.7
4.8909 | 2725.7
4.8942 | 2725.2
4.8974 | 2725.2
4.8991 | 2724.7
4.9022 | 2724.7
4.9052 | 2724.2
4.9068 | 2723.7
4.9101 | 2723.3
4.9118 | 2723.3
4.915 | 2722.8
4.9181 | 2721.8
4.9195 | 2721.3
4.9226 | 2720.8
4.9258 | 2719.8
4.9275 | 2719.8
4.9307 | 2718.8
4.9338 | 2717.9
4.9353 | 2717.4
4.9386 | 2716.9
4.9402 | 2716.4
4.9434 | 2715.4
4.9465 | 2714.4
4.9482 | 2714.4
4.9514 | 2713.4
4.9546 | 2713
4.9561 | 2712.5
4.9593 | 2711.5
4.9623 | 2711
4.9639 | 2710.5
4.9672 | 2710
4.9687 | 2710
4.9721 | 2709.5
4.9752 | 2709
4.9766 | 2708.5
4.9798 | 2708.5
4.983 | 2708.5
4.9847 | 2708.1
4.9879 | 2708.1
4.991 | 2708.1
4.9925 | 2708.5
4.9957 | 2708.5
4.9989 | 2709
5.0006 | 2709
5.0037 | 2709.5
5.0052 | 2710
5.0084 | 2710.5
5.0116 | 2711
5.0133 | 2711.5
5.0164 | 2712.5
5.0194 | 2713.9
5.0209 | 2714.4
5.0242 | 2715.4
5.0275 | 2716.9
5.0291 | 2717.4
5.0323 | 2718.8
5.0338 | 2719.3
5.0369 | 2720.3
5.0402 | 2721.3
5.0417 | 2721.3
5.045 | 2721.8
5.0481 | 2721.8
5.0497 | 2721.8
5.0528 | 2720.8
5.056 | 2719.8
5.0575 | 2719.3
5.0607 | 2718.4
5.0623 | 2717.4
5.0654 | 2715.9
5.0687 | 2714.9
5.0704 | 2713.9
5.0736 | 2713
5.0766 | 2712.5
5.0781 | 2712
5.0813 | 2712
5.0846 | 2712
5.0864 | 2712
5.0895 | 2712.5
5.091 | 2712.5
5.0942 | 2713.4
5.0973 | 2713.9
5.0988 | 2714.4
5.102 | 2715.9
5.1052 | 2716.9
5.1068 | 2717.9
5.11 | 2719.8
5.1132 | 2721.3
5.1147 | 2722.8
5.1178 | 2724.7
5.1209 | 2727.2
5.1226 | 2728.7
5.1259 | 2731.6
5.1276 | 2733.1
5.1308 | 2736
5.1339 | 2739
5.1353 | 2740.4
5.1384 | 2743.4
5.1417 | 2746.3
5.1434 | 2748.3
5.1466 | 2750.7
5.1497 | 2753.7
5.1511 | 2754.6
5.1543 | 2757.1
5.1575 | 2759.6
5.1593 | 2760.5
5.1624 | 2762
5.1639 | 2763
5.167 | 2764.5
5.1702 | 2765.9
5.1719 | 2766.4
5.1751 | 2767.4
5.1782 | 2768.4
5.1798 | 2768.9
5.183 | 2770.3
5.1845 | 2770.8
5.1879 | 2772.3
5.191 | 2774.3
5.1924 | 2775.2
5.1956 | 2777.2
5.1989 | 2779.7
5.2006 | 2781.1
5.2038 | 2784.1
5.2069 | 2788
5.2083 | 2789.5
5.2115 | 2793.9
5.2132 | 2796.3
5.2164 | 2801.7
5.2196 | 2807.1
5.2212 | 2810.1
5.2243 | 2816
5.2275 | 2821.8
5.229 | 2824.8
5.2322 | 2830.7
5.2353 | 2836.1
5.2369 | 2838.5
5.2402 | 2842.9
5.2417 | 2844.9
5.2451 | 2848.3
5.2483 | 2851.3
5.2497 | 2852.3
5.2527 | 2854.2
5.256 | 2855.7
5.2577 | 2856.2
5.261 | 2857.2
5.2641 | 2858.1
5.2655 | 2858.6
5.2686 | 2859.6
5.2703 | 2860.1
5.2737 | 2861.1
5.2769 | 2862.1
5.2784 | 2862.6
5.2815 | 2863.5
5.2847 | 2864.5
5.2864 | 2865
5.2896 | 2866
5.2927 | 2867
5.2942 | 2867.5
5.2974 | 2868.4
5.2991 | 2868.4
5.3023 | 2869.4
5.3055 | 2869.9
5.3069 | 2869.9
5.3099 | 2869.9
5.3132 | 2869.4
5.3149 | 2868.9
5.3181 | 2868.4
5.3212 | 2867
5.3227 | 2866
5.3258 | 2864.5
5.329 | 2862.6
5.3307 | 2861.6
5.334 | 2859.1
5.3356 | 2858.1
5.3387 | 2856.2
5.3419 | 2854.2
5.3434 | 2853.2
5.3466 | 2851.8
5.3498 | 2850.3
5.3514 | 2849.8
5.3545 | 2848.8
5.3577 | 2848.3
5.3593 | 2847.8
5.3624 | 2847.4
5.3641 | 2847.4
5.3671 | 2846.9
5.3703 | 2846.9
5.3719 | 2846.9
5.3752 | 2846.9
5.3783 | 2846.9
5.3799 | 2846.9
5.3829 | 2846.9
5.3861 | 2846.9
5.3878 | 2846.9
5.3911 | 2847.4
5.3926 | 2847.4
5.3959 | 2847.4
5.399 | 2847.4
5.4005 | 2847.4
5.4037 | 2847.8
5.4068 | 2847.8
5.4085 | 2847.8
5.4116 | 2847.8
5.4149 | 2847.8
5.4164 | 2847.8
5.4196 | 2848.3
5.4227 | 2848.3
5.4243 | 2848.3
5.4275 | 2848.3
5.429 | 2848.3
5.4323 | 2848.8
5.4355 | 2848.8
5.4372 | 2848.8
5.4402 | 2849.3
5.4433 | 2849.3
5.4448 | 2849.3
5.4481 | 2849.8
5.4512 | 2849.8
5.4528 | 2850.3
5.456 | 2850.3
5.4575 | 2850.3
5.4607 | 2850.8
5.4641 | 2850.8
5.4656 | 2850.8
5.4686 | 2850.8
5.4718 | 2851.3
5.4736 | 2851.3
5.4768 | 2851.8
5.48 | 2851.8
5.4814 | 2852.3
5.4844 | 2852.7
5.4861 | 2852.7
5.4894 | 2853.2
5.4926 | 2853.7
5.4943 | 2854.2
5.4973 | 2854.7
5.5004 | 2855.2
5.5019 | 2855.7
5.5052 | 2856.2
5.5084 | 2856.2
5.5101 | 2856.2
5.5132 | 2856.2
5.5147 | 2855.7
5.5181 | 2855.2
5.5212 | 2854.7
5.5227 | 2854.2
5.5259 | 2853.2
5.5292 | 2852.3
5.5307 | 2851.8
5.5339 | 2850.8
5.537 | 2849.3
5.5386 | 2849.3
5.5417 | 2848.3
5.5432 | 2847.8
5.5465 | 2847.4
5.5498 | 2846.9
5.5515 | 2846.4
5.5545 | 2846.4
5.5576 | 2845.9
5.5593 | 2845.9
5.5625 | 2845.4
5.5658 | 2845.4
5.5673 | 2845.4
5.5703 | 2844.9
5.572 | 2844.9
5.5752 | 2844.4
5.5783 | 2843.9
5.5798 | 2843.4
5.5829 | 2842.9
5.5861 | 2842.4
5.5878 | 2842.4
5.5911 | 2842
5.5943 | 2841.5
5.5959 | 2841.5
5.5989 | 2841
5.6021 | 2840.5
5.6037 | 2840.5
5.607 | 2840.5
5.6087 | 2840
5.6118 | 2840
5.6148 | 2840
5.6163 | 2840
5.6195 | 2840.5
5.6227 | 2840.5
5.6244 | 2840.5
5.6275 | 2841
5.6307 | 2841.5
5.6322 | 2841.5
5.6354 | 2842
5.637 | 2842
5.6402 | 2842.4
5.6433 | 2842.9
5.6448 | 2842.9
5.6481 | 2843.4
5.6515 | 2843.9
5.653 | 2844.4
5.656 | 2844.9
5.6591 | 2845.4
5.6608 | 2845.4
5.6641 | 2845.9
5.6673 | 2846.4
5.6687 | 2846.9
5.6718 | 2847.4
5.6734 | 2847.8
5.6767 | 2848.3
5.6799 | 2848.3
5.6815 | 2848.8
5.6845 | 2848.8
5.6877 | 2848.8
5.6894 | 2848.8
5.6926 | 2848.8
5.6958 | 2848.3
5.6973 | 2847.8
5.7003 | 2846.9
5.702 | 2846.4
5.7052 | 2845.4
5.7084 | 2843.9
5.7101 | 2843.4
5.7131 | 2842
5.7162 | 2840.5
5.7178 | 2839.5
5.7211 | 2838
5.7243 | 2836.6
5.726 | 2835.6
5.729 | 2834.1
5.7304 | 2833.6
5.7338 | 2832.1
5.7371 | 2831.2
5.7386 | 2830.7
5.7418 | 2830.2
5.7448 | 2829.7
5.7465 | 2829.7
5.7497 | 2829.7
5.7528 | 2829.7
5.7543 | 2830.2
5.7574 | 2830.7
5.7591 | 2831.2
5.7624 | 2832.6
5.7656 | 2833.6
5.7673 | 2834.6
5.7703 | 2836.1
5.7734 | 2838
5.775 | 2839
5.7782 | 2841
5.7815 | 2842.9
5.7832 | 2843.9
5.7862 | 2845.9
5.7877 | 2846.4
5.791 | 2848.3
5.7942 | 2850.8
5.7957 | 2851.8
5.7989 | 2853.7
5.8021 | 2856.2
5.8037 | 2857.2
5.8069 | 2859.1
5.8101 | 2861.6
5.8117 | 2862.6
5.8148 | 2865
5.8163 | 2866
5.8195 | 2868
5.8229 | 2869.4
5.8245 | 2870.4
5.8276 | 2871.4
5.8306 | 2872.4
5.8323 | 2872.9
5.8355 | 2873.3
5.8387 | 2873.8
5.8403 | 2873.8
5.8434 | 2873.8
5.8465 | 2873.3
5.8481 | 2873.3
5.8514 | 2872.9
5.8529 | 2872.9
5.8561 | 2872.4
5.8592 | 2871.9
5.8608 | 2871.9
5.8641 | 2871.4
5.8673 | 2870.9
5.8687 | 2870.9
5.8719 | 2870.9
5.875 | 2870.9
5.8767 | 2870.4
5.8799 | 2870.4
5.8814 | 2870.4
5.8845 | 2870.4
5.8876 | 2870.4
5.8892 | 2870.4
5.8925 | 2870.4
5.8958 | 2869.9
5.8973 | 2869.9
5.9006 | 2869.9
5.9036 | 2869.4
5.9051 | 2869.4
5.9084 | 2868.9
5.9116 | 2868.4
5.9133 | 2868.4
5.9164 | 2868
5.9178 | 2868
5.921 | 2868
5.9242 | 2868
5.9259 | 2868
5.929 | 2868.4
5.9321 | 2868.9
5.9336 | 2868.9
5.9369 | 2869.9
5.9401 | 2870.4
5.9418 | 2870.9
5.9448 | 2871.9
5.9462 | 2871.9
5.9495 | 2872.4
5.9528 | 2872.9
5.9545 | 2872.9
5.9577 | 2872.9
5.9607 | 2872.4
5.9621 | 2871.9
5.9654 | 2870.9
5.9687 | 2869.9
5.9702 | 2868.9
5.9734 | 2867.5
5.9765 | 2865.5
5.9782 | 2864.5
5.9814 | 2862.6
5.9829 | 2861.6
5.986 | 2860.1
5.9892 | 2858.6
5.9909 | 2857.7
5.9941 | 2856.7
5.9973 | 2855.7
5.9989 | 2855.7
6.0019 | 2855.2
6.0049 | 2855.2
6.0066 | 2855.2
6.0099 | 2855.7
6.0114 | 2856.2
6.0148 | 2856.7
6.0178 | 2857.7
6.0193 | 2858.1
6.0224 | 2859.6
6.0257 | 2860.6
6.0274 | 2861.1
6.0306 | 2862.6
6.0336 | 2864
6.0352 | 2864.5
6.0384 | 2866
6.0401 | 2866.5
6.0433 | 2867.5
6.0464 | 2868.4
6.048 | 2868.4
6.0512 | 2869.4
6.0544 | 2869.9
6.0559 | 2869.9
6.0591 | 2870.4
6.0621 | 2870.9
6.0638 | 2871.4
6.0671 | 2871.9
6.0686 | 2872.4
6.072 | 2873.3
6.075 | 2874.8
6.0765 | 2875.3
6.0796 | 2877.3
6.0829 | 2879.2
6.0846 | 2880.2
6.0878 | 2882.2
6.0909 | 2884.1
6.0924 | 2884.6
6.0955 | 2886.6
6.0972 | 2887.6
6.1003 | 2888.6
6.1035 | 2890
6.1051 | 2890
6.1083 | 2891
6.1116 | 2891.5
6.1133 | 2891.5
6.1164 | 2891.5
6.1194 | 2891.5
6.1209 | 2891.5
6.1242 | 2891.5
6.1259 | 2891.5
6.1292 | 2891.5
6.1323 | 2891.5
6.1337 | 2891.5
6.137 | 2892
6.1402 | 2892
6.1417 | 2892
6.1449 | 2892.5
6.148 | 2893
6.1496 | 2893.5
6.1528 | 2894
6.156 | 2894.4
6.1575 | 2894.9
6.1607 | 2895.4
6.1623 | 2895.9
6.1655 | 2896.4
6.1687 | 2896.9
6.1703 | 2897.4
6.1735 | 2897.9
6.1765 | 2897.9
6.1781 | 2898.4
6.1813 | 2898.4
6.1845 | 2898.9
6.1861 | 2899.3
6.1892 | 2899.8
6.1908 | 2899.8
6.1939 | 2900.8
6.1971 | 2901.3
6.1989 | 2901.8
6.2021 | 2902.3
6.2052 | 2902.8
6.2067 | 2903.3
6.2099 | 2903.8
6.2131 | 2904.7
6.2148 | 2905.2
6.2179 | 2906.2
6.2194 | 2906.7
6.2227 | 2908.2
6.2259 | 2909.2
6.2274 | 2909.6
6.2306 | 2910.6
6.2336 | 2911.6
6.2352 | 2912.1
6.2384 | 2912.6
6.2417 | 2913.1
6.2433 | 2913.1
6.2465 | 2913.1
6.2481 | 2913.1
6.2511 | 2912.6
6.2543 | 2911.6
6.256 | 2911.6
6.2593 | 2910.1
6.2624 | 2909.2
6.2639 | 2908.7
6.267 | 2907.7
6.2702 | 2906.7
6.2718 | 2906.2
6.275 | 2905.7
6.2765 | 2905.2
6.2798 | 2904.7
6.283 | 2904.3
6.2846 | 2903.8
6.2878 | 2903.8
6.2909 | 2903.8
6.2924 | 2903.8
6.2956 | 2903.8
6.2989 | 2903.8
6.3004 | 2904.3
6.3036 | 2904.3
6.3053 | 2904.7
6.3085 | 2905.2
6.3116 | 2905.7
6.3131 | 2906.2
6.3164 | 2906.7
6.3196 | 2907.7
6.3212 | 2908.2
6.3243 | 2908.7
6.3276 | 2909.6
6.3291 | 2910.1
6.3322 | 2910.6
6.3339 | 2911.1
6.337 | 2911.6
6.3402 | 2912.1
6.3419 | 2912.6
6.3452 | 2913.1
6.3483 | 2913.1
6.3497 | 2913.6
6.3528 | 2913.6
6.356 | 2913.6
6.3577 | 2913.6
6.3609 | 2913.6
6.3624 | 2913.1
6.3656 | 2913.1
6.3687 | 2912.6
6.3703 | 2912.6
6.3735 | 2912.1
6.3768 | 2911.6
6.3784 | 2911.1
6.3815 | 2910.6
6.3847 | 2910.1
6.3862 | 2909.6
6.3894 | 2909.2
6.3911 | 2908.7
6.3942 | 2908.2
6.3974 | 2907.7
6.3991 | 2907.2
6.4023 | 2906.7
6.4054 | 2905.7
6.4068 | 2905.7
6.4099 | 2904.7
6.4132 | 2904.3
6.4149 | 2903.8
6.4182 | 2903.3
6.4196 | 2902.8
6.4228 | 2902.3
6.426 | 2901.8
6.4276 | 2901.8
6.4309 | 2901.3
6.4341 | 2900.8
6.4356 | 2900.8
6.4387 | 2900.3
6.4418 | 2900.3
6.4435 | 2900.3
6.4467 | 2899.8
6.4482 | 2899.8
6.4513 | 2899.8
6.4544 | 2899.8
6.4562 | 2899.8
6.4594 | 2899.8
6.4626 | 2899.8
6.4641 | 2899.8
6.4671 | 2899.8
6.4703 | 2900.3
6.472 | 2900.3
6.4753 | 2900.3
6.4785 | 2900.8
6.4801 | 2900.8
6.4857 | 2901.3
6.4873 | 2901.8
6.4906 | 2902.3
6.4937 | 2902.8
6.4951 | 2903.3
6.4983 | 2903.8
6.5015 | 2904.7
6.5032 | 2904.7
6.5064 | 2905.7
6.5095 | 2906.2
6.511 | 2906.7
6.5142 | 2907.2
6.5159 | 2907.7
6.5192 | 2908.2
6.5223 | 2908.2
6.5238 | 2908.2
6.5269 | 2908.7
6.5302 | 2908.7
6.5317 | 2908.7
6.535 | 2908.2
6.538 | 2907.7
6.5396 | 2907.7
6.5428 | 2907.2
6.5443 | 2906.7
6.5477 | 2905.7
6.5509 | 2905.2
6.5524 | 2904.7
6.5556 | 2903.8
6.5587 | 2903.3
6.5604 | 2902.8
6.5636 | 2902.3
6.5667 | 2901.8
6.5682 | 2901.3
6.5714 | 2901.3
6.5731 | 2901.3
6.5762 | 2900.8
6.5794 | 2900.8
6.5809 | 2900.8
6.5841 | 2900.8
6.5874 | 2900.8
6.5889 | 2900.8
6.5921 | 2900.8
6.5952 | 2901.3
6.5968 | 2901.3
6.6 | 2901.8
6.6032 | 2902.8
6.6048 | 2903.3
6.608 | 2904.7
6.6096 | 2905.7
6.6127 | 2907.2
6.6159 | 2909.2
6.6174 | 2910.1
6.6205 | 2912.6
6.6237 | 2915
6.6253 | 2916
6.6285 | 2918
6.6318 | 2920.4
6.6334 | 2921.4
6.6366 | 2922.9
6.6381 | 2923.9
6.6411 | 2924.9
6.6443 | 2925.8
6.6461 | 2926.3
6.6493 | 2926.3
6.6525 | 2926.3
6.6539 | 2926.3
6.6569 | 2926.3
6.6601 | 2925.8
6.6618 | 2925.8
6.6651 | 2925.8
6.6666 | 2925.8
6.6698 | 2925.8
6.673 | 2926.3
6.6745 | 2926.8
6.6777 | 2927.8
6.6809 | 2929.3
6.6825 | 2929.8
6.6857 | 2931.7
6.6889 | 2933.2
6.6905 | 2934.2
6.6937 | 2936.6
6.6967 | 2938.6
6.6983 | 2939.6
6.7015 | 2941.5
6.7032 | 2942.5
6.7064 | 2944
6.7096 | 2945.9
6.711 | 2946.4
6.7141 | 2947.9
6.7173 | 2949.4
6.719 | 2949.9
6.7223 | 2950.8
6.7254 | 2951.8
6.7268 | 2951.8
6.73 | 2952.3
6.7317 | 2952.8
6.7349 | 2952.8
6.7381 | 2952.3
6.7396 | 2951.8
6.7429 | 2950.8
6.7461 | 2949.4
6.7476 | 2948.4
6.7508 | 2946.4
6.7539 | 2944
6.7554 | 2943
6.7586 | 2940.5
6.7602 | 2939.1
6.7636 | 2936.1
6.7668 | 2933.7
6.7683 | 2932.7
6.7713 | 2930.7
6.7745 | 2929.3
6.7762 | 2928.8
6.7794 | 2928.8
6.7826 | 2929.3
6.7841 | 2929.8
6.7871 | 2931.2
6.7889 | 2932.2
6.792 | 2934.7
6.7952 | 2938.1
6.7968 | 2939.6
6.7999 | 2943.5
6.8032 | 2947.4
6.8047 | 2948.9
6.8079 | 2952.8
6.8111 | 2956.2
6.8126 | 2957.7
6.8158 | 2960.2
6.8191 | 2962.6
6.8206 | 2963.6
6.8239 | 2965.6
6.8255 | 2966.1
6.8285 | 2967.5
6.8316 | 2968.5
6.8332 | 2969
6.8364 | 2970
6.8396 | 2971
6.8412 | 2971.4
6.8443 | 2972.9
6.8475 | 2974.4
6.8492 | 2974.9
6.8524 | 2976.4
6.8539 | 2976.8
6.8569 | 2978.3
6.8601 | 2979.8
6.8619 | 2980.3
6.8651 | 2980.8
6.8683 | 2981.3
6.8697 | 2981.3
6.8727 | 2981.3
6.876 | 2980.8
6.8777 | 2980.3
6.8809 | 2979.3
6.8825 | 2978.8
6.8857 | 2977.3
6.8888 | 2976.4
6.8903 | 2975.4
6.8935 | 2974.4
6.8968 | 2973.4
6.8984 | 2972.9
6.9015 | 2972.4
6.9047 | 2972.4
6.9062 | 2972.4
6.9094 | 2972.4
6.9111 | 2972.9
6.9142 | 2972.4
6.9174 | 2972.4
6.919 | 2971.9
6.9223 | 2971
6.9254 | 2969.5
6.9269 | 2968.5
6.9299 | 2966.1
6.9331 | 2963.1
6.9348 | 2961.1
6.9381 | 2958.2
6.9398 | 2956.2
6.9429 | 2953.3
6.946 | 2950.8
6.9476 | 2949.4
6.9509 | 2947.4
6.9541 | 2945.5
6.9556 | 2945
6.9587 | 2944
6.9618 | 2943.5
6.9635 | 2943
6.9667 | 2943
6.9682 | 2943
6.9715 | 2942.5
6.9746 | 2942.5
6.9762 | 2942.5
6.9794 | 2942.5
6.9826 | 2943
6.9843 | 2943
6.9873 | 2943.5
6.9904 | 2944.5
6.992 | 2945
6.9953 | 2945.9
6.997 | 2946.9
7.0001 | 2948.4
7.0032 | 2949.9
7.0048 | 2950.8
7.008 | 2952.3
7.0112 | 2954.3
7.0127 | 2954.8
7.0158 | 2956.2
7.019 | 2957.2
7.0207 | 2957.7
7.0239 | 2958.2
7.0254 | 2958.7
7.0287 | 2958.2
7.0318 | 2957.7
7.0333 | 2957.2
7.0366 | 2955.8
7.0398 | 2954.3
7.0415 | 2953.3
7.0445 | 2951.3
7.0476 | 2949.4
7.0492 | 2948.4
7.0524 | 2946.4
7.0541 | 2945.5
7.0573 | 2944
7.0603 | 2943
7.0619 | 2942.5
7.0651 | 2942
7.0684 | 2942
7.0699 | 2942
7.0732 | 2942.5
7.0764 | 2942.5
7.0779 | 2943
7.0811 | 2943.5
7.0842 | 2944
7.0859 | 2944
7.089 | 2944.5
7.0905 | 2944.5
7.0937 | 2944.5
7.0969 | 2944.5
7.0986 | 2944.5
7.1017 | 2944.5
7.1048 | 2944.5
7.1063 | 2944.5
7.1096 | 2944.5
7.1128 | 2944.5
7.1145 | 2944.5
7.1175 | 2944.5
7.119 | 2944.5
7.1221 | 2944.5
7.1254 | 2945
7.1271 | 2945
7.1303 | 2945.5
7.1333 | 2945.9
7.1348 | 2946.4
7.138 | 2946.9
7.1411 | 2947.9
7.1428 | 2948.4
7.1459 | 2948.9
7.1491 | 2949.9
7.1509 | 2950.4
7.1541 | 2951.3
7.1557 | 2951.8
7.1587 | 2952.3
7.1618 | 2953.3
7.1634 | 2953.3
7.1667 | 2954.3
7.17 | 2954.8
7.1715 | 2954.8
7.1746 | 2955.3
7.1777 | 2955.8
7.1793 | 2955.8
7.1825 | 2956.2
7.184 | 2956.2
7.1873 | 2956.2
7.1903 | 2956.7
7.192 | 2956.7
7.1952 | 2956.7
7.1984 | 2956.7
7.1999 | 2956.7
7.203 | 2957.2
7.2061 | 2957.2
7.2078 | 2957.2
7.2111 | 2957.2
7.2143 | 2957.2
7.2159 | 2957.2
7.2189 | 2957.7
7.2204 | 2957.7
7.2236 | 2957.7
7.2269 | 2957.7
7.2286 | 2958.2
7.2317 | 2958.2
7.2348 | 2958.2
7.2363 | 2958.2
7.2395 | 2958.7
7.2427 | 2958.7
7.2444 | 2958.7
7.2475 | 2958.7
7.249 | 2958.7
7.2523 | 2958.7
7.2554 | 2958.7
7.2571 | 2959.2
7.2603 | 2959.2
7.2633 | 2959.2
7.2649 | 2958.7
7.2681 | 2958.7
7.2712 | 2958.7
7.2729 | 2958.7
7.2759 | 2958.7
7.2791 | 2959.2
7.2808 | 2959.2
7.2841 | 2959.2
7.2856 | 2959.7
7.2888 | 2959.7
7.2918 | 2960.2
7.2935 | 2960.2
7.2967 | 2960.7
7.2999 | 2961.1
7.3015 | 2961.1
7.3046 | 2961.6
7.3077 | 2962.1
7.3094 | 2962.1
7.3125 | 2962.6
7.314 | 2962.6
7.3172 | 2963.1
7.3203 | 2963.6
7.3219 | 2963.6
7.3252 | 2963.6
7.3285 | 2964.1
7.33 | 2964.1
7.333 | 2964.6
7.3363 | 2964.6
7.3378 | 2965.1
7.3411 | 2965.1
7.3443 | 2965.1
7.346 | 2965.6
7.349 | 2965.6
7.3505 | 2965.6
7.3536 | 2965.6
7.3568 | 2965.6
7.3585 | 2965.6
7.3617 | 2965.6
7.3648 | 2965.6
7.3663 | 2965.6
7.3695 | 2965.6
7.3727 | 2965.1
7.3744 | 2965.1
7.3775 | 2964.6
7.379 | 2964.6
7.3823 | 2964.1
7.3855 | 2964.1
7.3872 | 2963.6
7.3903 | 2963.1
7.3933 | 2962.6
7.3948 | 2962.6
7.398 | 2962.1
7.4012 | 2961.6
7.4029 | 2961.1
7.406 | 2960.7
7.4091 | 2960.2
7.4108 | 2959.7
7.414 | 2959.2
7.4156 | 2959.2
7.4188 | 2958.7
7.4218 | 2958.2
7.4235 | 2957.7
7.4267 | 2957.2
7.4299 | 2956.7
7.4314 | 2956.7
7.4345 | 2956.2
7.4377 | 2955.8
7.4394 | 2955.8
7.4426 | 2955.3
7.4441 | 2955.3
7.4472 | 2954.8
7.4502 | 2954.8
7.4519 | 2954.3
7.4552 | 2954.3
7.4585 | 2953.8
7.4602 | 2953.8
7.4633 | 2953.3
7.4663 | 2953.3
7.4678 | 2952.8
7.471 | 2952.8
7.4743 | 2952.3
7.4759 | 2952.3
7.479 | 2952.3
7.4805 | 2952.3
7.4837 | 2952.3
7.4868 | 2952.3
7.4885 | 2952.3
7.4916 | 2952.3
7.4948 | 2952.3
7.4963 | 2952.3
7.4995 | 2952.3
7.5028 | 2952.3
7.5044 | 2951.8
7.5075 | 2951.3
7.5089 | 2951.3
7.5123 | 2950.4
7.5156 | 2949.4
7.5171 | 2948.9
7.5203 | 2947.4
7.5234 | 2945.9
7.525 | 2945
7.5282 | 2943.5
7.5313 | 2942.5
7.5329 | 2942
7.536 | 2941.5
7.5376 | 2941
7.5408 | 2941
7.544 | 2941
7.5457 | 2941
7.5488 | 2941.5
7.5519 | 2942.5
7.5534 | 2943
7.5567 | 2944
7.56 | 2945
7.5617 | 2945.9
7.5647 | 2946.9
7.5661 | 2947.4
7.5695 | 2948.9
7.5727 | 2949.9
7.5742 | 2950.4
7.5774 | 2951.3
7.5804 | 2952.3
7.5821 | 2952.8
7.5853 | 2953.8
7.5886 | 2954.8
7.5901 | 2955.8
7.5933 | 2956.2
7.5949 | 2956.7
7.5981 | 2957.7
7.6012 | 2958.7
7.6029 | 2958.7
7.6061 | 2959.7
7.6092 | 2960.2
7.6107 | 2960.2
7.6138 | 2960.7
7.6171 | 2960.7
7.6187 | 2960.7
7.6218 | 2960.7
7.6234 | 2960.2
7.6266 | 2959.7
7.6299 | 2958.7
7.6314 | 2958.2
7.6348 | 2956.7
7.6378 | 2955.3
7.6393 | 2954.8
7.6425 | 2953.8
7.6457 | 2952.8
7.6474 | 2952.3
7.6506 | 2951.8
7.6521 | 2951.3
7.6553 | 2950.8
7.6585 | 2950.8
7.66 | 2950.8
7.6632 | 2951.3
7.6663 | 2951.3
7.6679 | 2951.8
7.6712 | 2952.3
7.6744 | 2952.8
7.676 | 2953.3
7.6791 | 2953.8
7.6806 | 2954.3
7.6837 | 2954.8
7.687 | 2955.8
7.6887 | 2955.8
7.692 | 2956.7
7.6951 | 2957.7
7.6966 | 2958.7
7.6996 | 2959.7
7.7028 | 2960.7
7.7045 | 2961.6
7.7077 | 2962.6
7.7092 | 2963.1
7.7125 | 2964.6
7.7157 | 2965.6
7.7172 | 2966.1
7.7204 | 2967
7.7235 | 2968
7.7252 | 2968.5
7.7284 | 2969.5
7.7316 | 2970
7.7332 | 2970.5
7.7363 | 2971
7.7379 | 2971.4
7.7409 | 2971.4
7.7441 | 2971.9
7.7458 | 2971.9
7.7491 | 2971.4
7.7522 | 2971.4
7.7538 | 2971
7.7569 | 2970
7.7601 | 2969
7.7617 | 2968.5
7.765 | 2967.5
7.7666 | 2967
7.7697 | 2966.1
7.7729 | 2966.1
7.7746 | 2966.1
7.7778 | 2966.5
7.7809 | 2967.5
7.7824 | 2968.5
7.7855 | 2970
7.7887 | 2971.9
7.7904 | 2973.4
7.7936 | 2975.9
7.795 | 2976.8
7.7982 | 2979.3
7.8015 | 2981.3
7.8031 | 2982.2
7.8063 | 2983.2
7.8095 | 2984.2
7.8111 | 2984.2
7.8141 | 2984.2
7.8173 | 2984.2
7.8188 | 2984.2
7.8221 | 2984.2
7.8252 | 2983.7
7.8268 | 2984.2
7.83 | 2984.2
7.8315 | 2984.7
7.8347 | 2985.7
7.8379 | 2986.2
7.8395 | 2987.1
7.8426 | 2988.1
7.8459 | 2988.6
7.8474 | 2989.1
7.8506 | 2990.1
7.8537 | 2990.6
7.8553 | 2990.6
7.8585 | 2991.1
7.8602 | 2991.1
7.8635 | 2990.6
7.8667 | 2990.6
7.8682 | 2990.6
7.8712 | 2990.1
7.8743 | 2990.1
7.876 | 2990.1
7.8792 | 2990.1
7.8824 | 2990.1
7.8838 | 2990.1
7.887 | 2990.1
7.8902 | 2990.1
7.8919 | 2990.1
7.8951 | 2990.6
7.8965 | 2990.6
7.8996 | 2990.6
7.9029 | 2990.6
7.9046 | 2990.6
7.9078 | 2990.6
7.9109 | 2990.6
7.9124 | 2990.6
7.9154 | 2990.6
7.9187 | 2990.6
7.9204 | 2990.1
7.9236 | 2989.6
7.9251 | 2989.1
7.9283 | 2988.1
7.9315 | 2987.1
7.933 | 2986.7
7.9362 | 2985.2
7.9394 | 2983.7
7.9411 | 2983.2
7.9442 | 2981.7
7.9474 | 2980.3
7.949 | 2979.8
7.9521 | 2978.8
7.9538 | 2978.3
7.9568 | 2977.3
7.96 | 2976.8
7.9617 | 2976.8
7.9649 | 2976.4
7.968 | 2976.8
7.9695 | 2976.8
7.9726 | 2977.3
7.9758 | 2977.8
7.9776 | 2977.8
7.9808 | 2978.8
7.9823 | 2978.8
7.9855 | 2979.8
7.9886 | 2980.8
7.9901 | 2981.3
7.9934 | 2982.2
7.9967 | 2983.2
7.9983 | 2983.7
8.0013 | 2984.7
8.0045 | 2985.2
8.006 | 2985.7
8.0094 | 2985.7
8.0125 | 2986.2
8.014 | 2986.2
8.0171 | 2985.7
8.0188 | 2985.7
8.0221 | 2985.2
8.0253 | 2984.7
8.0267 | 2984.7
8.0297 | 2984.2
8.033 | 2983.7
8.0347 | 2983.7
8.038 | 2983.7
8.0411 | 2983.7
8.0426 | 2983.7
8.0456 | 2984.2
8.0473 | 2984.7
8.0505 | 2985.2
8.0537 | 2985.7
8.0552 | 2986.2
8.0583 | 2986.7
8.0617 | 2987.1
8.0632 | 2987.1
8.0664 | 2987.1
8.0695 | 2987.1
8.0712 | 2986.7
8.0743 | 2986.7
8.0759 | 2986.2
8.0791 | 2986.2
8.0824 | 2985.2
8.084 | 2985.2
8.087 | 2984.7
8.0901 | 2983.7
8.0918 | 2983.7
8.0951 | 2982.7
8.0983 | 2981.7
8.0997 | 2981.3
8.1027 | 2980.8
8.1044 | 2980.3
8.1077 | 2979.8
8.1109 | 2979.3
8.1126 | 2979.3
8.1157 | 2978.8
8.1188 | 2978.8
8.1204 | 2978.8
8.1236 | 2978.8
8.1267 | 2978.8
8.1284 | 2978.8
8.1315 | 2979.3
8.1331 | 2979.3
8.1365 | 2980.3
8.1396 | 2980.8
8.1411 | 2980.8
8.1441 | 2981.7
8.1473 | 2982.2
8.149 | 2982.7
8.1523 | 2983.2
8.1555 | 2983.7
8.1569 | 2984.2
8.16 | 2985.2
8.1616 | 2985.7
8.1648 | 2986.2
8.1681 | 2987.1
8.1698 | 2987.6
8.1729 | 2988.1
8.176 | 2989.1
8.1775 | 2989.1
8.1807 | 2990.1
8.1838 | 2990.6
8.1855 | 2990.6
8.1886 | 2991.6
8.1901 | 2991.6
8.1936 | 2992
8.1968 | 2992.5
8.1983 | 2993
8.2013 | 2993.5
8.2046 | 2994
8.2061 | 2994
8.2094 | 2994.5
8.2127 | 2995.5
8.2144 | 2995.5
8.2174 | 2996.5
8.2188 | 2997
8.2221 | 2997.4
8.2254 | 2998.9
8.2269 | 2999.4
8.23 | 3000.9
8.2331 | 3002.4
8.2348 | 3003.3
8.238 | 3005.3
8.2412 | 3007.3
8.2427 | 3008.7
8.2458 | 3010.7
8.2475 | 3012.2
8.2507 | 3014.1
8.254 | 3016.6
8.2556 | 3017.1
8.2587 | 3019
8.2617 | 3020.5
8.2633 | 3021
8.2665 | 3022
8.2698 | 3023
8.2715 | 3023
8.2745 | 3023
8.2776 | 3023
8.2791 | 3023
8.2824 | 3022.5
8.2841 | 3022.5
8.2873 | 3022
8.2903 | 3021
8.2919 | 3021
8.2951 | 3020.5
8.2983 | 3020
8.2999 | 3020
8.303 | 3019.5
8.3062 | 3019.5
8.3077 | 3019
8.3109 | 3019
8.3126 | 3018.5
8.3157 | 3018.5
8.3187 | 3018
8.3204 | 3017.6
8.3237 | 3017.6
8.3269 | 3017.1
8.3285 | 3016.6
8.3316 | 3016.1
8.3346 | 3015.6
8.3363 | 3015.6
8.3395 | 3015.6
8.3411 | 3015.1
8.3445 | 3015.1
8.3475 | 3015.1
8.349 | 3015.1
8.3522 | 3015.1
8.3553 | 3015.1
8.357 | 3015.1
8.3602 | 3015.1
8.3633 | 3015.1
8.3648 | 3015.1
8.3681 | 3015.1
8.3698 | 3015.1
8.3729 | 3014.6
8.3759 | 3014.1
8.3776 | 3013.6
8.3808 | 3013.1
8.3841 | 3012.7
8.3857 | 3012.2
8.3888 | 3011.2
8.3918 | 3010.7
8.3935 | 3010.2
8.3966 | 3009.7
8.3982 | 3009.7
8.4016 | 3009.2
8.4046 | 3008.7
8.4061 | 3008.7
8.4094 | 3008.7
8.4126 | 3008.2
8.4142 | 3008.2
8.4174 | 3008.2
8.4205 | 3007.7
8.422 | 3007.7
8.4255 | 3007.7
8.4287 | 3007.3
8.4302 | 3007.3
8.4332 | 3006.8
8.4348 | 3006.8
8.438 | 3006.3
8.4412 | 3005.8
8.4427 | 3005.3
8.4459 | 3004.8
8.449 | 3003.8
8.4506 | 3003.3
8.4538 | 3002.4
8.4571 | 3001.4
8.4586 | 3000.9
8.4617 | 2999.4
8.4633 | 2998.4
8.4665 | 2997
8.4698 | 2995.5
8.4713 | 2994.5
8.4746 | 2993
8.4777 | 2991.6
8.4792 | 2991.1
8.4824 | 2990.1
8.4856 | 2989.1
8.4873 | 2988.6
8.4903 | 2988.1
8.4917 | 2988.1
8.4951 | 2988.1
8.4984 | 2988.1
8.5 | 2988.1
8.5032 | 2988.1
8.5062 | 2988.6
8.5078 | 2988.6
8.511 | 2989.1
8.5142 | 2989.6
8.5158 | 2990.1
8.5189 | 2990.6
8.5205 | 2991.1
8.5237 | 2992
8.5269 | 2993
8.5285 | 2993.5
8.5317 | 2995
8.5348 | 2996
8.5363 | 2997
8.5395 | 2997.9
8.5428 | 2999.4
8.5444 | 2999.9
8.5476 | 3000.9
8.549 | 3001.4
8.5523 | 3002.4
8.5556 | 3002.8
8.5571 | 3002.8
8.5604 | 3002.8
8.5635 | 3002.8
8.565 | 3002.4
8.5682 | 3001.4
8.5713 | 3000.4
8.5729 | 2999.4
8.5761 | 2997.9
8.5777 | 2997.4
8.5808 | 2996
8.584 | 2995
8.5857 | 2994.5
8.5889 | 2993.5
8.592 | 2992.5
8.5934 | 2992.5
8.5967 | 2992
8.5999 | 2992
8.6016 | 2992
8.6048 | 2992
8.6064 | 2992
8.6094 | 2992.5
8.6127 | 2992.5
8.6144 | 2992.5
8.6176 | 2992.5
8.6207 | 2992.5
8.6221 | 2992.5
8.6253 | 2992.5
8.6285 | 2992.5
8.6302 | 2992.5
8.6334 | 2992.5
8.6349 | 2992.5
8.6382 | 2993
8.6414 | 2993
8.6429 | 2993.5
8.6461 | 2993.5
8.6492 | 2994
8.6508 | 2994
8.654 | 2994.5
8.6572 | 2994.5
8.6587 | 2995
8.6619 | 2995.5
8.6649 | 2995.5
8.6665 | 2996
8.6698 | 2996
8.6714 | 2996.5
8.6746 | 2996.5
8.6778 | 2996.5
8.6793 | 2996
8.6824 | 2996
8.6857 | 2995.5
8.6872 | 2995.5
8.6904 | 2995
8.6936 | 2994.5
8.6952 | 2994.5
8.6984 | 2994.5
8.6999 | 2994.5
8.7032 | 2995
8.7063 | 2995.5
8.7078 | 2996
8.7109 | 2996.5
8.7142 | 2997.4
8.7159 | 2997.9
8.7191 | 2998.9
8.7221 | 2999.4
8.7236 | 2999.9
8.7268 | 3000.9
8.7285 | 3001.4
8.7318 | 3001.9
8.735 | 3002.4
8.7366 | 3002.4
8.7396 | 3002.4
8.7428 | 3002.4
8.7445 | 3002.4
8.7477 | 3002.4
8.7509 | 3001.9
8.7523 | 3001.9
8.7555 | 3001.4
8.7572 | 3000.9
8.7604 | 2999.9
8.7635 | 2998.9
8.765 | 2997.9
8.7683 | 2997
8.7716 | 2995.5
8.7731 | 2994.5
8.7763 | 2993
8.7794 | 2992
8.781 | 2991.6
8.7841 | 2990.6
8.7857 | 2990.1
8.7889 | 2989.6
8.7921 | 2988.6
8.7937 | 2988.6
8.7967 | 2988.1
8.7999 | 2988.1
8.8016 | 2988.1
8.8049 | 2988.6
8.8081 | 2988.6
8.8095 | 2988.6
8.8127 | 2989.1
8.8144 | 2989.1
8.8176 | 2989.6
8.8208 | 2989.6
8.8223 | 2990.1
8.8255 | 2990.1
8.8287 | 2990.1
8.8302 | 2990.1
8.8334 | 2990.6
8.8366 | 2990.1
8.8382 | 2990.1
8.8412 | 2990.1
8.8445 | 2989.6
8.8461 | 2989.6
8.8493 | 2989.1
8.851 | 2988.6
8.854 | 2988.1
8.8571 | 2987.6
8.8586 | 2987.1
8.8619 | 2986.2
8.8651 | 2985.2
8.8668 | 2984.7
8.8698 | 2983.2
8.873 | 2982.2
8.8745 | 2981.3
8.8777 | 2980.3
8.8793 | 2979.8
8.8824 | 2978.8
8.8857 | 2978.3
8.8874 | 2977.8
8.8906 | 2977.8
8.8938 | 2977.3
8.8952 | 2977.3
8.8983 | 2977.3
8.9015 | 2977.8
8.9033 | 2977.8
8.9065 | 2977.8
8.9081 | 2977.8
8.9112 | 2977.3
8.9143 | 2976.8
8.9158 | 2976.8
8.919 | 2976.4
8.9222 | 2975.9
8.9239 | 2975.4
8.9269 | 2974.4
8.9302 | 2973.9
8.9317 | 2973.4
8.9349 | 2972.9
8.9366 | 2972.4
8.9396 | 2971.9
8.9428 | 2971.9
8.9445 | 2971.4
8.9478 | 2971.4
8.951 | 2971
8.9524 | 2970.5
8.9554 | 2970
8.9586 | 2969.5
8.9603 | 2969
8.9636 | 2968.5
8.9653 | 2968
8.9684 | 2967
8.9715 | 2966.1
8.9729 | 2965.1
8.9762 | 2964.1
8.9794 | 2962.6
8.9811 | 2961.6
8.9842 | 2960.7
8.9874 | 2959.2
8.9891 | 2958.7
8.9923 | 2957.2
8.9937 | 2956.7
8.9971 | 2955.8
9.0002 | 2954.8
9.0017 | 2954.3
9.0049 | 2953.3
9.0081 | 2952.3
9.0098 | 2951.8
9.0127 | 2950.8
9.0159 | 2949.9
9.0175 | 2949.4
9.0208 | 2948.4
9.024 | 2946.9
9.0256 | 2946.4
9.0286 | 2945.5
9.0301 | 2944.5
9.0334 | 2943.5
9.0366 | 2942
9.0383 | 2941.5
9.0414 | 2940.1
9.0445 | 2939.1
9.046 | 2938.6
9.0492 | 2937.1
9.0524 | 2936.1
9.054 | 2935.6
9.0571 | 2934.2
9.0588 | 2933.7
9.0621 | 2932.7
9.0653 | 2931.2
9.0668 | 2930.2
9.0698 | 2928.8
9.0729 | 2927.8
9.0746 | 2926.8
9.0779 | 2925.3
9.0812 | 2923.9
9.0827 | 2922.9
9.0857 | 2921.4
9.0873 | 2920.4
9.0904 | 2919
9.0937 | 2917.5
9.0954 | 2916.5
9.0985 | 2915
9.1017 | 2913.6
9.1032 | 2912.6
9.1064 | 2910.6
9.1096 | 2909.2
9.1112 | 2908.2
9.1143 | 2906.7
9.1176 | 2904.7
9.1191 | 2903.8
9.1223 | 2901.8
9.124 | 2900.8
9.1271 | 2899.3
9.1301 | 2897.4
9.1316 | 2896.4
9.1349 | 2894.4
9.1381 | 2892.5
9.1398 | 2891.5
9.1428 | 2889.5
9.1459 | 2887.6
9.1476 | 2886.6
9.1509 | 2884.1
9.1524 | 2883.2
9.1556 | 2881.2
9.1587 | 2878.7
9.1604 | 2877.8
9.1636 | 2875.3
9.1668 | 2873.3
9.1683 | 2871.9
9.1714 | 2869.9
9.1745 | 2867.5
9.1762 | 2866
9.1795 | 2863.5
9.1826 | 2861.1
9.1841 | 2859.6
9.1871 | 2857.2
9.1888 | 2855.7
9.192 | 2853.2
9.1953 | 2850.3
9.1968 | 2848.8
9.1999 | 2846.4
9.203 | 2843.4
9.2046 | 2842.4
9.2079 | 2839.5
9.2111 | 2836.6
9.2128 | 2835.1
9.2159 | 2832.1
9.2174 | 2830.7
9.2205 | 2827.7
9.2237 | 2824.8
9.2253 | 2823.3
9.2285 | 2819.9
9.2316 | 2816.9
9.2332 | 2815
9.2364 | 2811.5
9.2396 | 2808.1
9.2413 | 2806.6
9.2443 | 2803.2
9.2458 | 2801.2
9.2492 | 2797.8
9.2525 | 2794.4
9.2542 | 2792.4
9.2581 | 2788.5
9.2608 | 2785.1
9.2623 | 2685.5
9.2653 | 2418.2
9.2684 | 2108.2