## 30
U(V) | I(mA) | P(W) | E(W/m2) | Voc | Isc | FF | MPP | Effiency | Temp (C)
U [V] | I [mA]
0.0569646 | 17.8397 | 1.016231 | 200 | 3.51 | 17.8397 | 0.7494 | 46.9259 | 23.46 | 38.9
0.0888939 | 17.7786 | 1.580409 | 200 | 3.51 | 17.8397 | 0.7494 | 46.9259 | 23.46 | 38.9
0.440098 | 17.4922 | 7.698282 | 200 | 3.51 | 17.8397 | 0.7494 | 46.9259 | 23.46 | 38.9
0.947347 | 17.3441 | 16.43088 | 200 | 3.51 | 17.8397 | 0.7494 | 46.9259 | 23.46 | 38.9
0.993117 | 17.2917 | 17.17268 | 200 | 3.51 | 17.8397 | 0.7494 | 46.9259 | 23.46 | 38.9
1.0662 | 17.1717 | 18.30846654 | 200 | 3.51 | 17.8397 | 0.7494 | 46.9259 | 23.46 | 38.9
1.35085 | 17.1081 | 23.11048 | 200 | 3.51 | 17.8397 | 0.7494 | 46.9259 | 23.46 | 38.9
1.81385 | 16.9776 | 30.79481976 | 200 | 3.51 | 17.8397 | 0.7494 | 46.9259 | 23.46 | 38.9
2.20062 | 16.9255 | 37.24659381 | 200 | 3.51 | 17.8397 | 0.7494 | 46.9259 | 23.46 | 38.9
2.43878 | 16.8109 | 40.99809 | 200 | 3.51 | 17.8397 | 0.7494 | 46.9259 | 23.46 | 38.9
2.5898 | 16.7758 | 43.44596684 | 200 | 3.51 | 17.8397 | 0.7494 | 46.9259 | 23.46 | 38.9
2.60646 | 16.7922 | 43.7682 | 200 | 3.51 | 17.8397 | 0.7494 | 46.9259 | 23.46 | 38.9
2.76248 | 16.5732 | 45.78313 | 200 | 3.51 | 17.8397 | 0.7494 | 46.9259 | 23.46 | 38.9
2.88473 | 16.267 | 46.92590291 | 200 | 3.51 | 17.8397 | 0.7494 | 46.9259 | 23.46 | 38.9
2.96146 | 15.7911 | 46.76471 | 200 | 3.51 | 17.8397 | 0.7494 | 46.9259 | 23.46 | 38.9
3.0112 | 15.3718 | 46.28756416 | 200 | 3.51 | 17.8397 | 0.7494 | 46.9259 | 23.46 | 38.9
3.06473 | 14.7083 | 45.07697 | 200 | 3.51 | 17.8397 | 0.7494 | 46.9259 | 23.46 | 38.9
3.15752 | 13.3245 | 42.07237524 | 200 | 3.51 | 17.8397 | 0.7494 | 46.9259 | 23.46 | 38.9
3.24484 | 11.5619 | 37.51652 | 200 | 3.51 | 17.8397 | 0.7494 | 46.9259 | 23.46 | 38.9
3.26034 | 11.1361 | 36.30747 | 200 | 3.51 | 17.8397 | 0.7494 | 46.9259 | 23.46 | 38.9
3.30636 | 10.049 | 33.22561164 | 200 | 3.51 | 17.8397 | 0.7494 | 46.9259 | 23.46 | 38.9
3.34018 | 9.03989 | 30.19486 | 200 | 3.51 | 17.8397 | 0.7494 | 46.9259 | 23.46 | 38.9
3.37213 | 8.00026 | 26.97792 | 200 | 3.51 | 17.8397 | 0.7494 | 46.9259 | 23.46 | 38.9
3.39621 | 7.16665 | 24.33945 | 200 | 3.51 | 17.8397 | 0.7494 | 46.9259 | 23.46 | 38.9
3.42579 | 6.04064 | 20.69396 | 200 | 3.51 | 17.8397 | 0.7494 | 46.9259 | 23.46 | 38.9
3.43818 | 5.55293 | 19.09197 | 200 | 3.51 | 17.8397 | 0.7494 | 46.9259 | 23.46 | 38.9
3.45242 | 5.00359 | 17.27449 | 200 | 3.51 | 17.8397 | 0.7494 | 46.9259 | 23.46 | 38.9
3.46963 | 4.19272 | 14.54719 | 200 | 3.51 | 17.8397 | 0.7494 | 46.9259 | 23.46 | 38.9
3.48339 | 3.61538 | 12.59378 | 200 | 3.51 | 17.8397 | 0.7494 | 46.9259 | 23.46 | 38.9
3.49874 | 2.85019 | 9.972074 | 200 | 3.51 | 17.8397 | 0.7494 | 46.9259 | 23.46 | 38.9
3.51045 | 2.32254 | 8.153160543 | 200 | 3.51 | 17.8397 | 0.7494 | 46.9259 | 23.46 | 38.9
3.52459 | 1.60502 | 5.657037 | 200 | 3.51 | 17.8397 | 0.7494 | 46.9259 | 23.46 | 38.9
3.53512 | 1.0553 | 3.730612136 | 200 | 3.51 | 17.8397 | 0.7494 | 46.9259 | 23.46 | 38.9
3.54859 | 0.330139 | 1.171528 | 200 | 3.51 | 17.8397 | 0.7494 | 46.9259 | 23.46 | 38.9
3.56009 | -0.354123 | -1.26071 | 200 | 3.51 | 17.8397 | 0.7494 | 46.9259 | 23.46 | 38.9
3.57106 | -1.04699 | -3.738864 | 200 | 3.51 | 17.8397 | 0.7494 | 46.9259 | 23.46 | 38.9
0
0.0569646 | 17.8397 | 1.016231 | 400 | [5 empty] | 56.7
0.0888939 | 17.7786 | 1.580409 | 400 | [5 empty] | 56.7
0.440098 | 17.4922 | 7.698282 | 400 | [5 empty] | 56.7
0.947347 | 17.3441 | 16.43088 | 400 | [5 empty] | 56.7
0.993117 | 17.2917 | 17.17268 | 400 | [5 empty] | 56.7
1.0662 | 17.1717 | 18.30846654 | 400 | [5 empty] | 56.7
1.35085 | 17.1081 | 23.11048 | 400 | [5 empty] | 56.7
1.81385 | 16.9776 | 30.79481976 | 400 | [5 empty] | 56.7
2.20062 | 16.9255 | 37.24659381 | 400 | [5 empty] | 56.7
2.43878 | 16.8109 | 40.99809 | 400 | [5 empty] | 56.7
2.5898 | 16.7758 | 43.44596684 | 400 | [5 empty] | 56.7
2.60646 | 16.7922 | 43.7682 | 400 | [5 empty] | 56.7
2.76248 | 16.5732 | 45.78313 | 400 | [5 empty] | 56.7
2.88473 | 16.267 | 46.92590291 | 400 | [5 empty] | 56.7
2.96146 | 15.7911 | 46.76471 | 400 | [5 empty] | 56.7
3.0112 | 15.3718 | 46.28756416 | 400 | [5 empty] | 56.7
3.06473 | 14.7083 | 45.07697 | 400 | [5 empty] | 56.7
3.15752 | 13.3245 | 42.07237524 | 400 | [5 empty] | 56.7
3.24484 | 11.5619 | 37.51652 | 400 | [5 empty] | 56.7
3.26034 | 11.1361 | 36.30747 | 400 | [5 empty] | 56.7
3.30636 | 10.049 | 33.22561164 | 400 | [5 empty] | 56.7
3.34018 | 9.03989 | 30.19486 | 400 | [5 empty] | 56.7
3.37213 | 8.00026 | 26.97792 | 400 | [5 empty] | 56.7
3.39621 | 7.16665 | 24.33945 | 400 | [5 empty] | 56.7
3.42579 | 6.04064 | 20.69396 | 400 | [5 empty] | 56.7
3.43818 | 5.55293 | 19.09197 | 400 | [5 empty] | 56.7
3.45242 | 5.00359 | 17.27449 | 400 | [5 empty] | 56.7
3.46963 | 4.19272 | 14.54719 | 400 | [5 empty] | 56.7
3.48339 | 3.61538 | 12.59378 | 400 | [5 empty] | 56.7
3.49874 | 2.85019 | 9.972074 | 400 | [5 empty] | 56.7
3.51045 | 2.32254 | 8.153160543 | 400 | [5 empty] | 56.7
3.52459 | 1.60502 | 5.657037 | 400 | [5 empty] | 56.7
3.53512 | 1.0553 | 3.730612136 | 400 | [5 empty] | 56.7
3.54859 | 0.330139 | 1.171528 | 400 | [5 empty] | 56.7
3.56009 | -0.354123 | -1.26071 | 400 | [5 empty] | 56.7
3.57106 | -1.04699 | -3.738864 | 400 | [5 empty] | 56.7
0
0.0922144 | 27.5194 | 2.537685 | 600 | [5 empty] | 48.4
0.739154 | 27.2118 | 20.11371 | 600 | [5 empty] | 48.4
2.08097 | 26.8062 | 55.7829 | 600 | [5 empty] | 48.4
2.20479 | 26.6932 | 58.8529 | 600 | [5 empty] | 48.4
2.43547 | 26.4798 | 64.49076 | 600 | [5 empty] | 48.4
3.02532 | 25.3248 | 76.61562 | 600 | [5 empty] | 48.4
3.22619 | 22.4184 | 72.32602 | 600 | [5 empty] | 48.4
3.32216 | 19.8163 | 65.83292 | 600 | [5 empty] | 48.4
3.36324 | 18.3684 | 61.77734 | 600 | [5 empty] | 48.4
3.3743 | 17.9935 | 60.71546705 | 600 | [5 empty] | 48.4
3.4005 | 17.0715 | 58.05163575 | 600 | [5 empty] | 48.4
3.44764 | 15.0339 | 51.83147 | 600 | [5 empty] | 48.4
3.49376 | 12.9179 | 45.13204 | 600 | [5 empty] | 48.4
3.5039 | 12.5699 | 44.04367261 | 600 | [5 empty] | 48.4
3.5192 | 11.7913 | 41.49594296 | 600 | [5 empty] | 48.4
3.55719 | 9.82477 | 34.94857 | 600 | [5 empty] | 48.4
3.58571 | 8.19472 | 29.38389 | 600 | [5 empty] | 48.4
3.60428 | 7.11486 | 25.64395 | 600 | [5 empty] | 48.4
3.62641 | 5.91002 | 21.43216 | 600 | [5 empty] | 48.4
3.64344 | 4.84335 | 17.64646 | 600 | [5 empty] | 48.4
3.65573 | 4.04471 | 14.78637 | 600 | [5 empty] | 48.4
3.66775 | 3.24846 | 11.91454 | 600 | [5 empty] | 48.4
3.67792 | 2.44083 | 8.977177 | 600 | [5 empty] | 48.4
3.69121 | 1.54176 | 5.69096 | 600 | [5 empty] | 48.4
3.70149 | 0.933659 | 3.455929 | 600 | [5 empty] | 48.4
3.71205 | 0.0984207 | 0.3653426 | 600 | [5 empty] | 48.4
3.72386 | -0.64757 | -2.41146 | 600 | [5 empty] | 48.4
3.73453 | -1.18497 | -4.425306 | 600 | [5 empty] | 48.4
3.74479 | -1.53221 | -5.737805 | 600 | [5 empty] | 48.4
3.75504 | -1.54454 | -5.799809 | 600 | [5 empty] | 48.4
3.76534 | -1.5968 | -6.012494912 | 600 | [5 empty] | 48.4
0
0.132691 | 37.141 | 4.928276431 | 800 | [5 empty] | 52.3
0.148835 | 37.2697 | 5.547036 | 800 | [5 empty] | 52.3
0.284651 | 37.1765 | 10.58233 | 800 | [5 empty] | 52.3
0.316614 | 37.2438 | 11.79191 | 800 | [5 empty] | 52.3
0.329767 | 37.1942 | 12.26542 | 800 | [5 empty] | 52.3
0.743989 | 36.7826 | 27.36585 | 800 | [5 empty] | 52.3
1.29284 | 36.6851 | 47.42796 | 800 | [5 empty] | 52.3
1.69291 | 36.4879 | 61.77073 | 800 | [5 empty] | 52.3
1.81925 | 36.3771 | 66.17904 | 800 | [5 empty] | 52.3
1.86545 | 36.4952 | 68.07997084 | 800 | [5 empty] | 52.3
1.95881 | 36.3557 | 71.21391 | 800 | [5 empty] | 52.3
2.10498 | 36.345 | 76.5054981 | 800 | [5 empty] | 52.3
2.23934 | 36.354 | 81.40896636 | 800 | [5 empty] | 52.3
2.4532 | 36.2658 | 88.96726056 | 800 | [5 empty] | 52.3
2.67173 | 36.2252 | 96.78395 | 800 | [5 empty] | 52.3
2.9005 | 35.9822 | 104.3663711 | 800 | [5 empty] | 52.3
3.05675 | 35.2187 | 107.6548 | 800 | [5 empty] | 52.3
3.11627 | 34.6368 | 107.9376 | 800 | [5 empty] | 52.3
3.17433 | 33.6312 | 106.7565 | 800 | [5 empty] | 52.3
3.26788 | 31.6032 | 103.2755 | 800 | [5 empty] | 52.3
3.32803 | 29.85 | 99.3416955 | 800 | [5 empty] | 52.3
3.41508 | 26.5077 | 90.52592 | 800 | [5 empty] | 52.3
3.43524 | 25.7349 | 88.40556 | 800 | [5 empty] | 52.3
3.47222 | 23.997 | 83.32286334 | 800 | [5 empty] | 52.3
3.55459 | 19.4999 | 69.31415 | 800 | [5 empty] | 52.3
3.59229 | 17.2203 | 61.86031 | 800 | [5 empty] | 52.3
3.61448 | 15.798 | 57.10155504 | 800 | [5 empty] | 52.3
3.6332 | 14.5398 | 52.82600136 | 800 | [5 empty] | 52.3
3.64461 | 13.7559 | 50.13489 | 800 | [5 empty] | 52.3
3.66433 | 12.2964 | 45.05807 | 800 | [5 empty] | 52.3
3.67918 | 11.0957 | 40.82308 | 800 | [5 empty] | 52.3
3.70229 | 9.31174 | 34.47476 | 800 | [5 empty] | 52.3
3.71469 | 8.32161 | 30.9122 | 800 | [5 empty] | 52.3
3.7323 | 6.7809 | 25.30835307 | 800 | [5 empty] | 52.3
3.75591 | 4.64116 | 17.43178 | 800 | [5 empty] | 52.3
3.76702 | 3.65389 | 13.76428 | 800 | [5 empty] | 52.3
3.78233 | 2.23291 | 8.445602 | 800 | [5 empty] | 52.3
3.79582 | 0.848616 | 3.221194 | 800 | [5 empty] | 52.3
3.80775 | -0.290867 | -1.107549 | 800 | [5 empty] | 52.3
3.81845 | -1.33585 | -5.100876 | 800 | [5 empty] | 52.3

## 60
U(V) | I(mA) | P(W) | E(W/m2) | Voc | Isc | FF | Effiency | MPP | Temp
0.0175724 | 6.72968 | 0.1182566 | 200 | [5 empty] | 53.6
0.192866 | 6.59438 | 1.271832 | 200 | [5 empty] | 53.6
0.38868 | 6.51201 | 2.531088 | 200 | [5 empty] | 53.6
0.491301 | 6.48936 | 3.188229 | 200 | [5 empty] | 53.6
0.547028 | 6.42821 | 3.516411 | 200 | [5 empty] | 53.6
0.628664 | 6.43241 | 4.043825 | 200 | [5 empty] | 53.6
0.751533 | 6.37336 | 4.78979 | 200 | [5 empty] | 53.6
0.812162 | 6.37699 | 5.179149 | 200 | [5 empty] | 53.6
0.890444 | 6.32396 | 5.631132 | 200 | [5 empty] | 53.6
0.923291 | 6.26108 | 5.780799 | 200 | [5 empty] | 53.6
0.972392 | 6.30341 | 6.129385 | 200 | [5 empty] | 53.6
1.10577 | 6.28469 | 6.949422 | 200 | [5 empty] | 53.6
1.22099 | 6.23538 | 7.613337 | 200 | [5 empty] | 53.6
1.28831 | 6.23108 | 8.027563 | 200 | [5 empty] | 53.6
1.36259 | 6.23089 | 8.490148 | 200 | [5 empty] | 53.6
1.45539 | 6.14929 | 8.949615 | 200 | [5 empty] | 53.6
1.55965 | 6.13706 | 9.571665629 | 200 | [5 empty] | 53.6
1.67836 | 6.13285 | 10.29313 | 200 | [5 empty] | 53.6
1.74838 | 6.05173 | 10.58072 | 200 | [5 empty] | 53.6
1.8287 | 6.03768 | 11.04111 | 200 | [5 empty] | 53.6
1.89467 | 6.0608 | 11.48322 | 200 | [5 empty] | 53.6
1.95022 | 6.06405 | 11.82623 | 200 | [5 empty] | 53.6
2.1132 | 5.99172 | 12.6617 | 200 | [5 empty] | 53.6
2.20589 | 5.99057 | 13.21454 | 200 | [5 empty] | 53.6
2.2722 | 5.93983 | 13.49648 | 200 | [5 empty] | 53.6
2.34172 | 5.92187 | 13.86736 | 200 | [5 empty] | 53.6
2.44325 | 5.83396 | 14.25382277 | 200 | [5 empty] | 53.6
2.52737 | 5.75178 | 14.53688 | 200 | [5 empty] | 53.6
2.58239 | 5.75035 | 14.84965 | 200 | [5 empty] | 53.6
2.62908 | 5.62422 | 14.78652 | 200 | [5 empty] | 53.6
2.64575 | 5.54835 | 14.67955 | 200 | [5 empty] | 53.6
2.73986 | 5.2292 | 14.32728 | 200 | [5 empty] | 53.6
2.80808 | 4.93718 | 13.864 | 200 | [5 empty] | 53.6
2.8608 | 4.65922 | 13.3291 | 200 | [5 empty] | 53.6
2.89206 | 4.38622 | 12.68521 | 200 | [5 empty] | 53.6
2.9329 | 4.09602 | 12.01322 | 200 | [5 empty] | 53.6
2.95112 | 4.01747 | 11.85604 | 200 | [5 empty] | 53.6
3.0007 | 3.5012 | 10.50605084 | 200 | [5 empty] | 53.6
3.04967 | 3.01425 | 9.192468 | 200 | [5 empty] | 53.6
3.07014 | 2.7962 | 8.584725468 | 200 | [5 empty] | 53.6
3.08642 | 2.57795 | 7.956636439 | 200 | [5 empty] | 53.6
3.12017 | 2.21208 | 6.902066 | 200 | [5 empty] | 53.6
3.15039 | 1.75237 | 5.520649 | 200 | [5 empty] | 53.6
3.16614 | 1.52629 | 4.832448 | 200 | [5 empty] | 53.6
3.18258 | 1.29332 | 4.116094 | 200 | [5 empty] | 53.6
3.20569 | 0.905757 | 2.903576 | 200 | [5 empty] | 53.6
3.23273 | 0.456271 | 1.475001 | 200 | [5 empty] | 53.6
3.25501 | 0.0290484 | 0.09455283 | 200 | [5 empty] | 53.6
3.27149 | -0.234203 | -0.7661928 | 200 | [5 empty] | 53.6
3.28228 | -0.492008 | -1.614908 | 200 | [5 empty] | 53.6
3.29457 | -0.747328 | -2.462124 | 200 | [5 empty] | 53.6
3.30586 | -0.989845 | -3.272289 | 200 | [5 empty] | 53.6
3.31697 | -1.23953 | -4.111484 | 200 | [5 empty] | 53.6
3.32717 | -1.45987 | -4.857236 | 200 | [5 empty] | 53.6
3.36382 | -1.55495 | -5.230571909 | 200 | [5 empty] | 53.6
3.41798 | -1.57597 | -5.386634 | 200 | [5 empty] | 53.6
3.34503 | -1.58964 | -5.317393 | 200 | [5 empty] | 53.6
3.32914 | -1.56403 | -5.206875 | 200 | [5 empty] | 53.6
3.27959 | -1.56623 | -5.136592 | 200 | [5 empty] | 53.6
3.20421 | -1.57387 | -5.04301 | 200 | [5 empty] | 53.6
3.18629 | -1.56565 | -4.988615 | 200 | [5 empty] | 53.6
3.19647 | -1.56862 | -5.014047 | 200 | [5 empty] | 53.6
3.20754 | -1.54511 | -4.956002 | 200 | [5 empty] | 53.6
3.27548 | -1.60101 | -5.244076 | 200 | [5 empty] | 53.6
3.37273 | -1.6033 | -5.407498009 | 200 | [5 empty] | 53.6
3.35404 | -1.59547 | -5.35127 | 200 | [5 empty] | 53.6
3.3339 | -1.57378 | -5.246825142 | 200 | [5 empty] | 53.6
3.30348 | -1.58964 | -5.251344 | 200 | [5 empty] | 53.6
3.35614 | -1.6119 | -5.409762066 | 200 | [5 empty] | 53.6
3.37537 | -1.62021 | -5.468808 | 200 | [5 empty] | 53.6
3.36441 | -1.59231 | -5.357184 | 200 | [5 empty] | 53.6
3.32058 | -1.59986 | -5.312463 | 200 | [5 empty] | 53.6
3.22905 | -1.55428 | -5.018847834 | 200 | [5 empty] | 53.6
3.21357 | -1.61926 | -5.203605 | 200 | [5 empty] | 53.6
3.2247 | -1.51816 | -4.895610552 | 200 | [5 empty] | 53.6
3.2352 | -1.57827 | -5.106019104 | 200 | [5 empty] | 53.6
3.24805 | -1.58945 | -5.162613 | 200 | [5 empty] | 53.6
3.34743 | -1.5798 | -5.288269914 | 200 | [5 empty] | 53.6
3.3345 | -1.55839 | -5.196451455 | 200 | [5 empty] | 53.6
3.30758 | -1.56202 | -5.166506 | 200 | [5 empty] | 53.6
0
0.0497502 | 15.2628 | 0.7593274 | 400 | [5 empty] | 59.1
0.0887124 | 15.2732 | 1.354922 | 400 | [5 empty] | 59.1
0.93074 | 14.8025 | 13.77727885 | 400 | [5 empty] | 59.1
1.89858 | 14.4935 | 27.51706923 | 400 | [5 empty] | 59.1
2.40215 | 14.3956 | 34.58039054 | 400 | [5 empty] | 59.1
2.65101 | 14.2306 | 37.72546 | 400 | [5 empty] | 59.1
2.79761 | 14.0161 | 39.21158 | 400 | [5 empty] | 59.1
2.87604 | 13.7588 | 39.57086 | 400 | [5 empty] | 59.1
2.95812 | 13.3769 | 39.57048 | 400 | [5 empty] | 59.1
2.98013 | 13.1191 | 39.09662 | 400 | [5 empty] | 59.1
3.17712 | 10.9524 | 34.79709 | 400 | [5 empty] | 59.1
3.29633 | 8.7774 | 28.93321 | 400 | [5 empty] | 59.1
3.35197 | 7.41557 | 24.85677 | 400 | [5 empty] | 59.1
3.38161 | 6.63585 | 22.43986 | 400 | [5 empty] | 59.1
3.3942 | 6.31947 | 21.44955 | 400 | [5 empty] | 59.1
3.43964 | 4.88721 | 16.81024 | 400 | [5 empty] | 59.1
3.47235 | 3.79827 | 13.18892 | 400 | [5 empty] | 59.1
3.48985 | 3.24205 | 11.31427 | 400 | [5 empty] | 59.1
3.51256 | 2.29339 | 8.05567 | 400 | [5 empty] | 59.1
3.52336 | 1.8913 | 6.663730768 | 400 | [5 empty] | 59.1
3.534 | 1.48128 | 5.23484352 | 400 | [5 empty] | 59.1
3.5464 | 0.93299 | 3.308755736 | 400 | [5 empty] | 59.1
3.55676 | 0.521916 | 1.85633 | 400 | [5 empty] | 59.1
3.56827 | 0.0861898 | 0.3075485 | 400 | [5 empty] | 59.1
3.57999 | -0.390052 | -1.396382 | 400 | [5 empty] | 59.1
3.59027 | -0.930123 | -3.339393 | 400 | [5 empty] | 59.1
3.58011 | -1.60741 | -5.754705 | 400 | [5 empty] | 59.1
0
0.0910965 | 24.1201 | 2.197257 | 600 | [5 empty] | 54.2
0.193851 | 24.0011 | 4.652637 | 600 | [5 empty] | 54.2
1.13314 | 23.5552 | 26.69134 | 600 | [5 empty] | 54.2
1.38802 | 23.4082 | 32.49105 | 600 | [5 empty] | 54.2
1.73378 | 23.3567 | 40.49538 | 600 | [5 empty] | 54.2
2.16167 | 23.2557 | 50.27115 | 600 | [5 empty] | 54.2
2.37403 | 23.1473 | 54.95238 | 600 | [5 empty] | 54.2
2.5743 | 23.0098 | 59.23412814 | 600 | [5 empty] | 54.2
2.90634 | 22.3753 | 65.03023 | 600 | [5 empty] | 54.2
3.16985 | 19.6988 | 62.44224118 | 600 | [5 empty] | 54.2
3.20394 | 19.1044 | 61.20935 | 600 | [5 empty] | 54.2
3.22487 | 18.6249 | 60.06288 | 600 | [5 empty] | 54.2
3.35747 | 15.1902 | 51.00064 | 600 | [5 empty] | 54.2
3.4348 | 12.4769 | 42.85565612 | 600 | [5 empty] | 54.2
3.4799 | 10.4649 | 36.41680551 | 600 | [5 empty] | 54.2
3.51245 | 9.05661 | 31.81089 | 600 | [5 empty] | 54.2
3.53073 | 8.25578 | 29.14893 | 600 | [5 empty] | 54.2
3.54818 | 7.36913 | 26.147 | 600 | [5 empty] | 54.2
3.56585 | 6.57259 | 23.43687 | 600 | [5 empty] | 54.2
3.59049 | 5.22977 | 18.77744 | 600 | [5 empty] | 54.2
3.60955 | 4.22177 | 15.23869 | 600 | [5 empty] | 54.2
3.62585 | 3.31907 | 12.03445 | 600 | [5 empty] | 54.2
3.63587 | 2.67857 | 9.738932 | 600 | [5 empty] | 54.2
3.65271 | 1.66923 | 6.097213 | 600 | [5 empty] | 54.2
3.66752 | 0.757075 | 2.776587704 | 600 | [5 empty] | 54.2
3.68057 | -0.0920186 | -0.3386809 | 600 | [5 empty] | 54.2
3.69252 | -0.739684 | -2.731298 | 600 | [5 empty] | 54.2
3.70278 | -1.43637 | -5.318562 | 600 | [5 empty] | 54.2
3.71282 | -1.57788 | -5.858384 | 600 | [5 empty] | 54.2
0
0.118864 | 32.8781 | 3.908022 | 800 | [5 empty] | 52.6
0.188289 | 32.8797 | 6.190886 | 800 | [5 empty] | 52.6
1.01619 | 32.4231 | 32.94803 | 800 | [5 empty] | 52.6
1.88212 | 32.102 | 60.41981624 | 800 | [5 empty] | 52.6
2.2305 | 32.0261 | 71.43421605 | 800 | [5 empty] | 52.6
2.48169 | 31.9208 | 79.21753 | 800 | [5 empty] | 52.6
2.83258 | 31.7498 | 89.93385 | 800 | [5 empty] | 52.6
3.03073 | 30.8662 | 93.54712 | 800 | [5 empty] | 52.6
3.07811 | 30.4754 | 93.80663 | 800 | [5 empty] | 52.6
3.17804 | 29.0671 | 92.37641 | 800 | [5 empty] | 52.6
3.29185 | 26.4901 | 87.20144 | 800 | [5 empty] | 52.6
3.37061 | 24.1102 | 81.26608 | 800 | [5 empty] | 52.6
3.45461 | 20.8294 | 71.95745 | 800 | [5 empty] | 52.6
3.53919 | 16.758 | 59.30974602 | 800 | [5 empty] | 52.6
3.5806 | 14.5252 | 52.00893112 | 800 | [5 empty] | 52.6
3.63815 | 11.0955 | 40.36709 | 800 | [5 empty] | 52.6
3.67323 | 8.71692 | 32.01925 | 800 | [5 empty] | 52.6
3.69176 | 7.30253 | 26.95919 | 800 | [5 empty] | 52.6
3.72785 | 4.66839 | 17.40306 | 800 | [5 empty] | 52.6
3.73952 | 3.66794 | 13.71633 | 800 | [5 empty] | 52.6
3.75349 | 2.52597 | 9.481203 | 800 | [5 empty] | 52.6
3.7665 | 1.46876 | 5.53208454 | 800 | [5 empty] | 52.6
3.78036 | 0.420725 | 1.590491961 | 800 | [5 empty] | 52.6
3.79073 | -0.553354 | -2.097616 | 800 | [5 empty] | 52.6

## 90
U(V) | I(mA) | P(W) | E(W/m2) | Voc | Isc | FF | Effiency | MPP | Temp
0.0143857 | 6.45296 | 0.09283035 | 200 | [5 empty] | 50.9
0.0410835 | 6.53934 | 0.268659 | 200 | [5 empty] | 50.9
0.215785 | 6.40604 | 1.382327 | 200 | [5 empty] | 50.9
0.350984 | 6.35157 | 2.229299 | 200 | [5 empty] | 50.9
0.452104 | 6.29195 | 2.844616 | 200 | [5 empty] | 50.9
0.607256 | 6.25726 | 3.799759 | 200 | [5 empty] | 50.9
0.747878 | 6.19783 | 4.635221 | 200 | [5 empty] | 50.9
0.98338 | 6.12349 | 6.021718 | 200 | [5 empty] | 50.9
1.17569 | 6.01341 | 7.069906 | 200 | [5 empty] | 50.9
1.19472 | 6.01752 | 7.189251 | 200 | [5 empty] | 50.9
1.33494 | 5.99306 | 8.000376 | 200 | [5 empty] | 50.9
1.63807 | 5.93362 | 9.719685 | 200 | [5 empty] | 50.9
1.87716 | 5.8394 | 10.96149 | 200 | [5 empty] | 50.9
2.09588 | 5.75207 | 12.05565 | 200 | [5 empty] | 50.9
2.36808 | 5.69063 | 13.47587 | 200 | [5 empty] | 50.9
2.5728 | 5.5085 | 14.1722688 | 200 | [5 empty] | 50.9
2.58747 | 5.5171 | 14.27533 | 200 | [5 empty] | 50.9
2.71245 | 5.17234 | 14.02971 | 200 | [5 empty] | 50.9
2.81311 | 4.79806 | 13.49747 | 200 | [5 empty] | 50.9
2.88324 | 4.4231 | 12.75286 | 200 | [5 empty] | 50.9
2.91912 | 4.11542 | 12.0134 | 200 | [5 empty] | 50.9
2.94114 | 3.91705 | 11.52059 | 200 | [5 empty] | 50.9
3.01732 | 3.36704 | 10.15944 | 200 | [5 empty] | 50.9
3.0534 | 3.00718 | 9.182123412 | 200 | [5 empty] | 50.9
3.08254 | 2.7146 | 8.367863084 | 200 | [5 empty] | 50.9
3.10121 | 2.53285 | 7.8549 | 200 | [5 empty] | 50.9
3.13309 | 2.12808 | 6.667466 | 200 | [5 empty] | 50.9
3.15684 | 1.81476 | 5.728907 | 200 | [5 empty] | 50.9
3.17121 | 1.62041 | 5.13866 | 200 | [5 empty] | 50.9
3.20019 | 1.17493 | 3.759999 | 200 | [5 empty] | 50.9
3.21468 | 0.919039 | 2.954416 | 200 | [5 empty] | 50.9
3.24492 | 0.491243 | 1.594044 | 200 | [5 empty] | 50.9
3.26309 | 0.21815 | 0.7118430835 | 200 | [5 empty] | 50.9
3.28222 | -0.155944 | -0.5118425 | 200 | [5 empty] | 50.9
3.29728 | -0.481497 | -1.58763 | 200 | [5 empty] | 50.9
3.30986 | -0.72344 | -2.394485 | 200 | [5 empty] | 50.9
3.32259 | -1.01134 | -3.360268 | 200 | [5 empty] | 50.9
3.33318 | -1.1499 | -3.832823682 | 200 | [5 empty] | 50.9
3.34337 | -1.45089 | -4.850862 | 200 | [5 empty] | 50.9
0
0.0541362 | 15.215 | 0.823682283 | 400 | [5 empty] | 59.4
0.667163 | 14.8413 | 9.901566 | 400 | [5 empty] | 59.4
1.53126 | 14.5336 | 22.25472 | 400 | [5 empty] | 59.4
2.16526 | 14.398 | 31.17541348 | 400 | [5 empty] | 59.4
2.54133 | 14.2278 | 36.15753 | 400 | [5 empty] | 59.4
2.7804 | 13.8145 | 38.4098358 | 400 | [5 empty] | 59.4
3.02318 | 12.1593 | 36.75975 | 400 | [5 empty] | 59.4
3.11565 | 10.9063 | 33.98021 | 400 | [5 empty] | 59.4
3.1888 | 9.53228 | 30.39653 | 400 | [5 empty] | 59.4
3.22207 | 8.8592 | 28.54496 | 400 | [5 empty] | 59.4
3.26361 | 7.98889 | 26.07262 | 400 | [5 empty] | 59.4
3.2962 | 7.16894 | 23.63026 | 400 | [5 empty] | 59.4
3.33536 | 6.10696 | 20.36891 | 400 | [5 empty] | 59.4
3.3623 | 5.34912 | 17.98535 | 400 | [5 empty] | 59.4
3.37657 | 4.91406 | 16.59267 | 400 | [5 empty] | 59.4
3.38896 | 4.50786 | 15.27696 | 400 | [5 empty] | 59.4
3.40092 | 4.08771 | 13.90197 | 400 | [5 empty] | 59.4
3.41154 | 3.72174 | 12.69686 | 400 | [5 empty] | 59.4
3.423 | 3.327 | 11.388321 | 400 | [5 empty] | 59.4
3.43471 | 2.88134 | 9.896567 | 400 | [5 empty] | 59.4
3.44521 | 2.46644 | 8.497404 | 400 | [5 empty] | 59.4
3.45835 | 1.87458 | 6.482953743 | 400 | [5 empty] | 59.4
3.47336 | 1.23255 | 4.281089868 | 400 | [5 empty] | 59.4
3.48522 | 0.720478 | 2.511024 | 400 | [5 empty] | 59.4
3.49766 | 0.0834187 | 0.2917703 | 400 | [5 empty] | 59.4
3.50853 | -0.40534 | -1.422148 | 400 | [5 empty] | 59.4
3.51898 | -1.14235 | -4.019906803 | 400 | [5 empty] | 59.4
3.52924 | -1.52007 | -5.364692 | 400 | [5 empty] | 59.4
3.53942 | -1.49103 | -5.277381 | 400 | [5 empty] | 59.4
0
0.0876231 | 23.4363 | 2.053561 | 600 | [5 empty] | 48.5
0.919407 | 23.1247 | 21.26101 | 600 | [5 empty] | 48.5
2.69184 | 22.1365 | 59.58791616 | 600 | [5 empty] | 48.5
3.2412 | 18.3262 | 59.39887944 | 600 | [5 empty] | 48.5
3.26721 | 17.787 | 58.11386427 | 600 | [5 empty] | 48.5
3.27919 | 17.3602 | 56.92739 | 600 | [5 empty] | 48.5
3.29676 | 17.0296 | 56.1425 | 600 | [5 empty] | 48.5
3.31178 | 16.7031 | 55.31699 | 600 | [5 empty] | 48.5
3.32298 | 16.4491 | 54.66003 | 600 | [5 empty] | 48.5
3.33607 | 16.0525 | 53.55226 | 600 | [5 empty] | 48.5
3.37038 | 15.091 | 50.86240458 | 600 | [5 empty] | 48.5
3.38834 | 14.5735 | 49.37997299 | 600 | [5 empty] | 48.5
3.42903 | 13.1383 | 45.05162 | 600 | [5 empty] | 48.5
3.46335 | 11.8653 | 41.09369 | 600 | [5 empty] | 48.5
3.49464 | 10.6134 | 37.09001 | 600 | [5 empty] | 48.5
3.52067 | 9.4953 | 33.42982 | 600 | [5 empty] | 48.5
3.54325 | 8.48587 | 30.06756 | 600 | [5 empty] | 48.5
3.55997 | 7.66114 | 27.27343 | 600 | [5 empty] | 48.5
3.58175 | 6.54631 | 23.44725 | 600 | [5 empty] | 48.5
3.60504 | 5.41027 | 19.50424 | 600 | [5 empty] | 48.5
3.6165 | 4.78258 | 17.29620057 | 600 | [5 empty] | 48.5
3.62677 | 4.23075 | 15.34396 | 600 | [5 empty] | 48.5
3.63846 | 3.59493 | 13.08001 | 600 | [5 empty] | 48.5
3.65325 | 2.78722 | 10.18241 | 600 | [5 empty] | 48.5
3.66333 | 2.17538 | 7.969135 | 600 | [5 empty] | 48.5
3.67366 | 1.52686 | 5.609165 | 600 | [5 empty] | 48.5
3.68392 | 0.966529 | 3.560616 | 600 | [5 empty] | 48.5
3.69624 | 0.188624 | 0.6971996 | 600 | [5 empty] | 48.5
3.70703 | -0.509016 | -1.886938 | 600 | [5 empty] | 48.5
3.71717 | -1.24173 | -4.615722 | 600 | [5 empty] | 48.5
0
0.111244 | 31.993 | 3.559029292 | 800 | [5 empty] | 52.9
0.124311 | 31.9361 | 3.970009 | 800 | [5 empty] | 52.9
0.481205 | 31.7111 | 15.25954 | 800 | [5 empty] | 52.9
0.874281 | 31.5753 | 27.60568 | 800 | [5 empty] | 52.9
1.11834 | 31.4363 | 35.15647 | 800 | [5 empty] | 52.9
1.33915 | 31.3585 | 41.99374 | 800 | [5 empty] | 52.9
1.56003 | 31.2719 | 48.7851 | 800 | [5 empty] | 52.9
1.74213 | 31.2335 | 54.41282 | 800 | [5 empty] | 52.9
2.02249 | 31.1147 | 62.92917 | 800 | [5 empty] | 52.9
2.28373 | 31.1632 | 71.16833 | 800 | [5 empty] | 52.9
2.81775 | 30.6418 | 86.34093195 | 800 | [5 empty] | 52.9
3.11257 | 28.7836 | 89.59097 | 800 | [5 empty] | 52.9
3.25342 | 26.0504 | 84.75289 | 800 | [5 empty] | 52.9
3.33109 | 23.9339 | 79.72597 | 800 | [5 empty] | 52.9
3.40884 | 21.0362 | 71.70904 | 800 | [5 empty] | 52.9
3.47225 | 18.3507 | 63.71822 | 800 | [5 empty] | 52.9
3.53438 | 15.3314 | 54.18699 | 800 | [5 empty] | 52.9
3.59531 | 11.8604 | 42.64181 | 800 | [5 empty] | 52.9
3.63556 | 9.3749 | 34.08301 | 800 | [5 empty] | 52.9
3.66018 | 7.73931 | 28.32727 | 800 | [5 empty] | 52.9
3.67404 | 6.71181 | 24.65946 | 800 | [5 empty] | 52.9
3.6999 | 4.82749 | 17.86123 | 800 | [5 empty] | 52.9
3.71135 | 3.99301 | 14.81946 | 800 | [5 empty] | 52.9
3.73014 | 2.51556 | 9.383391 | 800 | [5 empty] | 52.9
3.74264 | 1.57292 | 5.886873 | 800 | [5 empty] | 52.9
3.75423 | 0.556125 | 2.087821 | 800 | [5 empty] | 52.9
3.76427 | -0.281311 | -1.058931 | 800 | [5 empty] | 52.9
3.77471 | -1.28291 | -4.842613 | 800 | [5 empty] | 52.9

## 120
U(V) | I(mA) | P(W) | E(W/m2) | Voc | Isc | FF | Effiency | MPP | Temp
0.0186187 | 7.20659 | 0.1341773 | 200 | [5 empty] | 51.6
0.156231 | 7.12174 | 1.112637 | 200 | [5 empty] | 51.6
0.222584 | 7.04472 | 1.568042 | 200 | [5 empty] | 51.6
0.268235 | 7.08103 | 1.89938 | 200 | [5 empty] | 51.6
0.345385 | 6.98185 | 2.411426 | 200 | [5 empty] | 51.6
0.462319 | 6.98825 | 3.230801 | 200 | [5 empty] | 51.6
0.569894 | 6.89088 | 3.927071 | 200 | [5 empty] | 51.6
0.658936 | 6.84148 | 4.508097 | 200 | [5 empty] | 51.6
0.770577 | 6.8003 | 5.240155 | 200 | [5 empty] | 51.6
0.868567 | 6.76647 | 5.877133 | 200 | [5 empty] | 51.6
0.933057 | 6.7421 | 6.290764 | 200 | [5 empty] | 51.6
1.05988 | 6.72185 | 7.124354378 | 200 | [5 empty] | 51.6
1.21776 | 6.67206 | 8.124968 | 200 | [5 empty] | 51.6
1.29427 | 6.60393 | 8.547268 | 200 | [5 empty] | 51.6
1.38882 | 6.55874 | 9.108909 | 200 | [5 empty] | 51.6
1.50456 | 6.49376 | 9.770252 | 200 | [5 empty] | 51.6
1.61806 | 6.48564 | 10.49415 | 200 | [5 empty] | 51.6
1.7456 | 6.48172 | 11.31449 | 200 | [5 empty] | 51.6
1.90229 | 6.39935 | 12.17342 | 200 | [5 empty] | 51.6
2.02709 | 6.39247 | 12.95811 | 200 | [5 empty] | 51.6
2.12415 | 6.36658 | 13.52357 | 200 | [5 empty] | 51.6
2.20419 | 6.31842 | 13.927 | 200 | [5 empty] | 51.6
2.26277 | 6.31851 | 14.29733 | 200 | [5 empty] | 51.6
2.32972 | 6.2372 | 14.53093 | 200 | [5 empty] | 51.6
2.43933 | 6.25143 | 15.2493 | 200 | [5 empty] | 51.6
2.50888 | 6.16295 | 15.4621 | 200 | [5 empty] | 51.6
2.52745 | 6.16266 | 15.57582 | 200 | [5 empty] | 51.6
2.54855 | 6.14107 | 15.65082 | 200 | [5 empty] | 51.6
2.64296 | 5.97079 | 15.78056 | 200 | [5 empty] | 51.6
2.70123 | 5.74911 | 15.52967 | 200 | [5 empty] | 51.6
2.75328 | 5.62278 | 15.48109 | 200 | [5 empty] | 51.6
2.80186 | 5.38438 | 15.08628 | 200 | [5 empty] | 51.6
2.84625 | 5.0852 | 14.4737505 | 200 | [5 empty] | 51.6
2.88633 | 4.88195 | 14.09092 | 200 | [5 empty] | 51.6
2.92059 | 4.65358 | 13.5912 | 200 | [5 empty] | 51.6
2.95573 | 4.37399 | 12.92833 | 200 | [5 empty] | 51.6
2.98748 | 4.16205 | 12.43404 | 200 | [5 empty] | 51.6
3.00908 | 3.93176 | 11.83098 | 200 | [5 empty] | 51.6
3.02371 | 3.802 | 11.49614542 | 200 | [5 empty] | 51.6
3.0599 | 3.40354 | 10.41449 | 200 | [5 empty] | 51.6
3.07805 | 3.16389 | 9.738612 | 200 | [5 empty] | 51.6
3.09295 | 3.024 | 9.3530808 | 200 | [5 empty] | 51.6
3.10689 | 2.79964 | 8.698174 | 200 | [5 empty] | 51.6
3.11743 | 2.68106 | 8.358017 | 200 | [5 empty] | 51.6
3.1347 | 2.45689 | 7.701613083 | 200 | [5 empty] | 51.6
3.14787 | 2.21007 | 6.957013 | 200 | [5 empty] | 51.6
3.16022 | 2.05976 | 6.509295 | 200 | [5 empty] | 51.6
3.17239 | 1.85537 | 5.885957 | 200 | [5 empty] | 51.6
3.18547 | 1.6871 | 5.374206437 | 200 | [5 empty] | 51.6
3.19611 | 1.57253 | 5.025979 | 200 | [5 empty] | 51.6
3.20851 | 1.32591 | 4.254195 | 200 | [5 empty] | 51.6
3.22362 | 1.05023 | 3.385542 | 200 | [5 empty] | 51.6
3.23827 | 0.817943 | 2.64872 | 200 | [5 empty] | 51.6
3.25311 | 0.52249 | 1.699717 | 200 | [5 empty] | 51.6
3.26565 | 0.312653 | 1.021015 | 200 | [5 empty] | 51.6
3.28432 | -0.0887697 | -0.2915481 | 200 | [5 empty] | 51.6
3.29881 | -0.371514 | -1.225554 | 200 | [5 empty] | 51.6
3.30938 | -0.626739 | -2.074118 | 200 | [5 empty] | 51.6
3.31984 | -0.796252 | -2.643429 | 200 | [5 empty] | 51.6
3.33043 | -1.08836 | -3.624707 | 200 | [5 empty] | 51.6
3.34152 | -1.38697 | -4.634588 | 200 | [5 empty] | 51.6
#VALUE!
0.0531615 | 16.4711 | 0.8756284 | 400 | [5 empty] | 55.8
0.0841115 | 16.4916 | 1.387133 | 400 | [5 empty] | 55.8
0.494067 | 16.2908 | 8.048747 | 400 | [5 empty] | 55.8
0.819171 | 16.1475 | 13.22756 | 400 | [5 empty] | 55.8
1.07825 | 16.0384 | 17.2934048 | 400 | [5 empty] | 55.8
1.3208 | 15.9817 | 21.10862936 | 400 | [5 empty] | 55.8
1.63856 | 15.9172 | 26.08129 | 400 | [5 empty] | 55.8
1.916 | 15.8207 | 30.3124612 | 400 | [5 empty] | 55.8
2.00976 | 15.8148 | 31.78395 | 400 | [5 empty] | 55.8
2.21694 | 15.6892 | 34.78202 | 400 | [5 empty] | 55.8
2.43987 | 15.6629 | 38.21544 | 400 | [5 empty] | 55.8
2.67401 | 15.4959 | 41.43619 | 400 | [5 empty] | 55.8
2.94104 | 14.5042 | 42.65743 | 400 | [5 empty] | 55.8
3.0606 | 13.3643 | 40.90277658 | 400 | [5 empty] | 55.8
3.13342 | 12.2886 | 38.50535 | 400 | [5 empty] | 55.8
3.18625 | 11.3466 | 36.15310425 | 400 | [5 empty] | 55.8
3.22258 | 10.6328 | 34.26505 | 400 | [5 empty] | 55.8
3.26773 | 9.58904 | 31.33439 | 400 | [5 empty] | 55.8
3.31048 | 8.50794 | 28.16537 | 400 | [5 empty] | 55.8
3.34876 | 7.36215 | 24.65407 | 400 | [5 empty] | 55.8
3.37163 | 6.62113 | 22.324 | 400 | [5 empty] | 55.8
3.39381 | 5.91308 | 20.06787 | 400 | [5 empty] | 55.8
3.40451 | 5.54414 | 18.87508 | 400 | [5 empty] | 55.8
3.42924 | 4.59787 | 15.7672 | 400 | [5 empty] | 55.8
3.45123 | 3.72604 | 12.85942 | 400 | [5 empty] | 55.8
3.46229 | 3.26288 | 11.29704 | 400 | [5 empty] | 55.8
3.47769 | 2.57576 | 8.957695 | 400 | [5 empty] | 55.8
3.48819 | 2.14213 | 7.472156 | 400 | [5 empty] | 55.8
3.50095 | 1.59212 | 5.573932514 | 400 | [5 empty] | 55.8
3.51597 | 0.789945 | 2.777423 | 400 | [5 empty] | 55.8
3.52629 | 0.294975 | 1.040167 | 400 | [5 empty] | 55.8
3.53762 | -0.311793 | -1.103005 | 400 | [5 empty] | 55.8
3.52752 | -1.50536 | -5.310188 | 400 | [5 empty] | 55.8
3.51738 | -1.53307 | -5.39239 | 400 | [5 empty] | 55.8
0
0.0879575 | 25.5527 | 2.247552 | 600 | [5 empty] | 48.1
0.433213 | 25.415 | 11.01011 | 600 | [5 empty] | 48.1
0.764781 | 25.2362 | 19.30017 | 600 | [5 empty] | 48.1
0.919373 | 25.2172 | 23.18401 | 600 | [5 empty] | 48.1
0.941217 | 25.1445 | 23.66643 | 600 | [5 empty] | 48.1
0.992874 | 25.114 | 24.93504 | 600 | [5 empty] | 48.1
1.03089 | 25.055 | 25.82894895 | 600 | [5 empty] | 48.1
1.05167 | 25.0561 | 26.35075 | 600 | [5 empty] | 48.1
1.09283 | 25.0819 | 27.41025 | 600 | [5 empty] | 48.1
1.16997 | 24.9371 | 29.17566 | 600 | [5 empty] | 48.1
1.20441 | 24.997 | 30.10663677 | 600 | [5 empty] | 48.1
1.26856 | 25.0223 | 31.74229 | 600 | [5 empty] | 48.1
1.31809 | 24.9259 | 32.85458 | 600 | [5 empty] | 48.1
1.34403 | 24.943 | 33.52414029 | 600 | [5 empty] | 48.1
1.38465 | 24.8998 | 34.47750807 | 600 | [5 empty] | 48.1
1.42149 | 24.8824 | 35.37008 | 600 | [5 empty] | 48.1
1.44845 | 24.8641 | 36.01441 | 600 | [5 empty] | 48.1
1.46488 | 24.883 | 36.45060904 | 600 | [5 empty] | 48.1
1.50611 | 24.8602 | 37.4422 | 600 | [5 empty] | 48.1
1.53656 | 24.8075 | 38.1182122 | 600 | [5 empty] | 48.1
1.5712 | 24.8211 | 38.99891232 | 600 | [5 empty] | 48.1
1.62024 | 24.679 | 39.98590296 | 600 | [5 empty] | 48.1
1.69041 | 24.6808 | 41.72067 | 600 | [5 empty] | 48.1
1.70116 | 24.676 | 41.97782416 | 600 | [5 empty] | 48.1
1.73776 | 24.6678 | 42.86672 | 600 | [5 empty] | 48.1
1.76169 | 24.6951 | 43.50511 | 600 | [5 empty] | 48.1
1.77934 | 24.6169 | 43.80183 | 600 | [5 empty] | 48.1
1.80876 | 24.6248 | 44.54035 | 600 | [5 empty] | 48.1
1.9332 | 24.5949 | 47.54686068 | 600 | [5 empty] | 48.1
2.02781 | 24.5282 | 49.73853 | 600 | [5 empty] | 48.1
2.12057 | 24.5812 | 52.12616 | 600 | [5 empty] | 48.1
2.15409 | 24.6023 | 52.99557 | 600 | [5 empty] | 48.1
2.19143 | 24.6218 | 53.95695 | 600 | [5 empty] | 48.1
2.20517 | 24.5874 | 54.2194 | 600 | [5 empty] | 48.1
2.24082 | 24.5699 | 55.05672 | 600 | [5 empty] | 48.1
2.27379 | 24.4829 | 55.66897 | 600 | [5 empty] | 48.1
2.30624 | 24.4913 | 56.48282 | 600 | [5 empty] | 48.1
2.3428 | 24.5235 | 57.4536558 | 600 | [5 empty] | 48.1
2.35708 | 24.5798 | 57.93655 | 600 | [5 empty] | 48.1
2.37871 | 24.5874 | 58.48629 | 600 | [5 empty] | 48.1
2.43277 | 24.5417 | 59.70431 | 600 | [5 empty] | 48.1
2.51098 | 24.4449 | 61.38066 | 600 | [5 empty] | 48.1
2.57732 | 24.408 | 62.90722656 | 600 | [5 empty] | 48.1
2.63276 | 24.4182 | 64.28726 | 600 | [5 empty] | 48.1
2.64995 | 24.4279 | 64.73271 | 600 | [5 empty] | 48.1
2.67601 | 24.3436 | 65.14372 | 600 | [5 empty] | 48.1
2.73262 | 24.3047 | 66.41551 | 600 | [5 empty] | 48.1
2.79097 | 24.2385 | 67.64893 | 600 | [5 empty] | 48.1
2.87358 | 23.9838 | 68.91937 | 600 | [5 empty] | 48.1
2.98087 | 23.6225 | 70.4156 | 600 | [5 empty] | 48.1
3.0761 | 22.9947 | 70.73399667 | 600 | [5 empty] | 48.1
3.14266 | 22.2252 | 69.84625 | 600 | [5 empty] | 48.1
3.16752 | 21.8145 | 69.09786504 | 600 | [5 empty] | 48.1
3.19512 | 21.4598 | 68.56664 | 600 | [5 empty] | 48.1
3.21429 | 21.1423 | 67.95748 | 600 | [5 empty] | 48.1
3.23882 | 20.6932 | 67.02155 | 600 | [5 empty] | 48.1
3.25079 | 20.4237 | 66.39316 | 600 | [5 empty] | 48.1
3.26434 | 20.1219 | 65.68472 | 600 | [5 empty] | 48.1
3.28207 | 19.702 | 64.66334314 | 600 | [5 empty] | 48.1
3.29642 | 19.4054 | 63.96835 | 600 | [5 empty] | 48.1
3.30755 | 18.9424 | 62.65293512 | 600 | [5 empty] | 48.1
3.3281 | 18.3837 | 61.18279197 | 600 | [5 empty] | 48.1
3.36142 | 17.5545 | 59.00804739 | 600 | [5 empty] | 48.1
3.39213 | 16.6089 | 56.33955 | 600 | [5 empty] | 48.1
3.40767 | 16.0788 | 54.79124 | 600 | [5 empty] | 48.1
3.42243 | 15.5065 | 53.06991 | 600 | [5 empty] | 48.1
3.43262 | 15.1055 | 51.85144141 | 600 | [5 empty] | 48.1
3.44609 | 14.6196 | 50.38046 | 600 | [5 empty] | 48.1
3.45791 | 14.2516 | 49.28075 | 600 | [5 empty] | 48.1
3.47401 | 13.6698 | 47.48902 | 600 | [5 empty] | 48.1
3.49309 | 12.876 | 44.97702684 | 600 | [5 empty] | 48.1
3.50994 | 12.0691 | 42.36182 | 600 | [5 empty] | 48.1
3.52664 | 11.3466 | 40.01537 | 600 | [5 empty] | 48.1
3.53721 | 10.7903 | 38.16756 | 600 | [5 empty] | 48.1
3.54952 | 10.1417 | 35.99817 | 600 | [5 empty] | 48.1
3.56315 | 9.38522 | 33.44095 | 600 | [5 empty] | 48.1
3.57897 | 8.68911 | 31.09806 | 600 | [5 empty] | 48.1
3.59063 | 8.19711 | 29.43279 | 600 | [5 empty] | 48.1
3.60867 | 7.2493 | 26.16033 | 600 | [5 empty] | 48.1
3.62056 | 6.52911 | 23.63903 | 600 | [5 empty] | 48.1
3.63211 | 5.94174 | 21.58105 | 600 | [5 empty] | 48.1
3.64388 | 5.21878 | 19.01661 | 600 | [5 empty] | 48.1
3.65515 | 4.55372 | 16.64453 | 600 | [5 empty] | 48.1
3.66685 | 3.76588 | 13.80892 | 600 | [5 empty] | 48.1
3.6778 | 2.99113 | 11.00078 | 600 | [5 empty] | 48.1
3.69163 | 2.08709 | 7.704764 | 600 | [5 empty] | 48.1
3.70379 | 1.25673 | 4.654664 | 600 | [5 empty] | 48.1
3.71625 | 0.414896 | 1.54185726 | 600 | [5 empty] | 48.1
3.72628 | -0.412507 | -1.537117 | 600 | [5 empty] | 48.1
3.73642 | -1.01851 | -3.805581 | 600 | [5 empty] | 48.1
0
0.173383 | 35.2097 | 6.104763 | 800 | [5 empty] | 53.1
0.214414 | 35.1789 | 7.542849 | 800 | [5 empty] | 53.1
0.495629 | 34.9557 | 17.32506 | 800 | [5 empty] | 53.1
1.03055 | 34.6621 | 35.72103 | 800 | [5 empty] | 53.1
1.12861 | 34.6286 | 39.08218 | 800 | [5 empty] | 53.1
1.2039 | 34.6293 | 41.69021427 | 800 | [5 empty] | 53.1
1.26434 | 34.5676 | 43.7052 | 800 | [5 empty] | 53.1
1.37952 | 34.585 | 47.7106992 | 800 | [5 empty] | 53.1
1.53954 | 34.5596 | 53.20589 | 800 | [5 empty] | 53.1
1.6726 | 34.4534 | 57.62675684 | 800 | [5 empty] | 53.1
1.81759 | 34.4248 | 62.57017 | 800 | [5 empty] | 53.1
1.85867 | 34.4237 | 63.9823 | 800 | [5 empty] | 53.1
1.94148 | 34.4041 | 66.79487 | 800 | [5 empty] | 53.1
2.07643 | 34.3588 | 71.34364 | 800 | [5 empty] | 53.1
2.25627 | 34.2267 | 77.22468 | 800 | [5 empty] | 53.1
2.37608 | 34.2084 | 81.2819 | 800 | [5 empty] | 53.1
2.57469 | 34.2005 | 88.05569 | 800 | [5 empty] | 53.1
2.78042 | 34.0241 | 94.60129 | 800 | [5 empty] | 53.1
2.95016 | 33.3882 | 98.50053 | 800 | [5 empty] | 53.1
3.01519 | 32.9032 | 99.2094 | 800 | [5 empty] | 53.1
3.02787 | 32.874 | 99.53819838 | 800 | [5 empty] | 53.1
3.06833 | 32.4202 | 99.47587 | 800 | [5 empty] | 53.1
3.10315 | 31.9672 | 99.19901668 | 800 | [5 empty] | 53.1
3.13769 | 31.4909 | 98.80868 | 800 | [5 empty] | 53.1
3.19805 | 30.2827 | 96.84559 | 800 | [5 empty] | 53.1
3.25817 | 28.8641 | 94.04414 | 800 | [5 empty] | 53.1
3.31756 | 27.1454 | 90.05649 | 800 | [5 empty] | 53.1
3.34263 | 26.3158 | 87.96398 | 800 | [5 empty] | 53.1
3.38128 | 24.8409 | 83.99404 | 800 | [5 empty] | 53.1
3.39985 | 24.005 | 81.61339925 | 800 | [5 empty] | 53.1
3.42374 | 23.0219 | 78.821 | 800 | [5 empty] | 53.1
3.43914 | 22.3463 | 76.85205 | 800 | [5 empty] | 53.1
3.45421 | 21.6234 | 74.69176 | 800 | [5 empty] | 53.1
3.47056 | 20.8533 | 72.37263 | 800 | [5 empty] | 53.1
3.48779 | 20.0021 | 69.76312 | 800 | [5 empty] | 53.1
3.50347 | 19.1171 | 66.97619 | 800 | [5 empty] | 53.1
3.52405 | 18.0039 | 63.44664 | 800 | [5 empty] | 53.1
3.53737 | 17.1966 | 60.83074 | 800 | [5 empty] | 53.1
3.55769 | 16.0159 | 56.97961 | 800 | [5 empty] | 53.1
3.57335 | 15.0551 | 53.79714 | 800 | [5 empty] | 53.1
3.5837 | 14.3873 | 51.55976701 | 800 | [5 empty] | 53.1
3.59617 | 13.5793 | 48.83347 | 800 | [5 empty] | 53.1
3.60664 | 12.9065 | 46.54909916 | 800 | [5 empty] | 53.1
3.62829 | 11.4021 | 41.37013 | 800 | [5 empty] | 53.1
3.64116 | 10.5362 | 38.36399 | 800 | [5 empty] | 53.1
3.6514 | 9.7898 | 35.74647572 | 800 | [5 empty] | 53.1
3.66294 | 8.86589 | 32.47522 | 800 | [5 empty] | 53.1
3.67549 | 7.86209 | 28.89703 | 800 | [5 empty] | 53.1
3.68997 | 6.72299 | 24.80763 | 800 | [5 empty] | 53.1
3.70456 | 5.46588 | 20.24868 | 800 | [5 empty] | 53.1
3.71555 | 4.60227 | 17.09996 | 800 | [5 empty] | 53.1
3.72735 | 3.55633 | 13.25569 | 800 | [5 empty] | 53.1
3.73911 | 2.46759 | 9.22659 | 800 | [5 empty] | 53.1
3.74986 | 1.47 | 5.5122942 | 800 | [5 empty] | 53.1
3.76142 | 0.320679 | 1.206208 | 800 | [5 empty] | 53.1
3.77221 | -0.68474 | -2.582983 | 800 | [5 empty] | 53.1